## 1.7
元素 | C | Cr | Ni | Co | W | Mo | Al | Ti | Fe | Ce | B | Zr | Mn | Si | P | S | Pb | Sn | Sb | Bi | As
质量分数/% | 0.11～0.18 | 10.00～12.00 | 余 | 4.50～6.00 | 4.80～5.50 | 3.80～4.50 | 5.30～5.90 | 2.30～2.90 | ≤2.00 | 0.01 | 0.012～0.022 | 0.030～0.080 | ≤0.50 | ≤0.50 | ≤0.020 | ≤0.010 | ≤0.0005 | ≤0.002 | ≤0.001 | ≤0.00010 | ≤0.005

## 2.3
θ/℃ | 100 | 200 | 300 | 400 | 500 | 600 | 700 | 800 | 900
λ/[W/(m·℃)] | 14.27 | 14.52 | 17.12 | 18.25 | 19.72 | 20.43 | 22.27 | 23.53 | 24.82

## 2.7
θ/℃ | 20～100 | 20～200 | 20～300 | 20～400 | 20～500 | 20～600 | 20～700 | 20～800 | 20～900 | 20～1000
α/(10^(-6)℃^-1) | 11.3 | 12.3 | 12.3 | 12.6 | 12.9 | 13 | 13.4 | 13.8 | 14.3 | 15.1

## 2.10
θ/℃ | 热处理 | 20 | 100 | 200 | 300 | 400 | 500 | 600 | 700 | 800 | 900 | 1000
ED/GPa | 铸态 | 212 | 209 | 205 | 200 | 194 | 188 | 182 | 174 | 164 | 152 | 137
ED/GPa | 标准热处理 | 204 | 202 | 197 | 193 | 188 | 182 | 176 | 168 | 157 | 143 | 118
E/GPa | 标准热处理 | 208 | — | — | — | — | — | 180 | 169 | 165 | 157 | —
G/GPa | 标准热处理 | 78 | — | — | — | — | — | — | 63 | — | — | —

## 2.11
试样状态 | t/h | 800℃，氧化速率/[g/(m²·h)] | 900℃，氧化速率/[g/(m²·h)] | 1000℃，氧化速率/[g/(m²·h)] | 1050℃，氧化速率/[g/(m²·h)]
铸态 | 25 | 0.0032 | 0.073 | 0.078 | 0.18
铸态 | 50 | 0.0076 | 0.057 | 0.059 | 0.14
铸态 | 75 | 0.0054 | 0.045 | 0.045 | 0.11
铸态 | 100 | 0.0038 | 0.037 | 0.037 | 0.079
铸态 | 200 | 0.0033 | 0.028 | — | 0.044
铸态 | 500 | 0.0041 | 0.015 | — | 0.021
铸态 | 1000 | 0.0033 | 0.0089 | — | 0.014
铸态 | 2000 | 0.0023 | 0.006 | — | 0.012
铸态 | 3000 | 0.0016 | 0.0044 | — | 0.011
铸态 | 4000 | 0.0013 | 0.0034 | — | 0.01
铸态 | 5000 | 0.0012 | 0.0028 | — | 0.009
标准热处理 | 25 | — | 0.064 | 0.15 | 0.146
标准热处理 | 50 | — | 0.056 | 0.13 | 0.114
标准热处理 | 75 | 0.007 | 0.047 | 0.11 | 0.083
标准热处理 | 100 | 0.003 | 0.038 | 0.089 | 0.064
标准热处理 | 200 | 0.004 | 0.0289 | — | 0.036
标准热处理 | 500 | 0.00391 | 0.0167 | — | 0.0184
标准热处理 | 1000 | 0.00344 | 0.0099 | — | 0.0149
标准热处理 | 2000 | 0.00252 | 0.0065 | — | 0.0127
标准热处理 | 3000 | 0.00178 | 0.0042 | — | 0.011
标准热处理 | 4000 | 0.00144 | 0.0038 | — | 0.0097
标准热处理 | 5000 | 0.00127 | 0.0032 | — | 0.0089

## 2.12
试样状态 | θ/℃ | t/h | 腐蚀失重值/(mg/cm²)
铸态 | 900 | 50 | 27.7
铸态 | 900 | 100 | 209.2

## 3.1.1
标准号 | 品种 | 取样 | 热处理 | 拉伸性能_θ/℃ | 拉伸性能_σb/MPa | 拉伸性能_δ₅/% | 拉伸性能_ψ/% | 持久性能_θ/℃ | 持久性能_σ/MPa | 持久性能_τ/h
GJB 5512.1 HB 7763 | 母合金 | 精铸试棒 | 标准热处理或铸态 | 800 | ≥785 | ≥2.0 | ≥3.0 | 975 | 195 | ≥50

## 3.1.2
取样 | 项目 | 800℃拉伸性能_σb/MPa | 800℃拉伸性能_δ₅/% | 800℃拉伸性能_ψ/%
精铸试棒 标准热处理 或铸态 | A | 800 | — | —
精铸试棒 标准热处理 或铸态 | B | 885 | — | —
精铸试棒 标准热处理 或铸态 | S | 785 | 2 | 3
精铸试棒 标准热处理 或铸态 | Xbar | 995 | 2.4 | 4
精铸试棒 标准热处理 或铸态 | s | 40 | 0.6 | 1
精铸试棒 标准热处理 或铸态 | n | 123 | 123 | 123

## 3.2
取样 | 热处理 | θ/℃ | HRC
精铸试棒 | 铸态 | 20 | 36～39
精铸试棒 | 标准热处理 | 20 | 38～42

## 3.3
取样 | θ/℃ | αKU/(kJ/m²)
精铸试棒 标准热处理 | 700 | 191
精铸试棒 标准热处理 | 850 | 125
精铸试棒 标准热处理 | 900 | 130

## 3.5
取样 | θ/℃ | τb/MPa | τP0.3/MPa
精铸试棒 标准热处理 | 20 | 825 | 581
精铸试棒 标准热处理 | 700 | 771 | 569

## 3.7.1
取样 | θ/℃ | σb/MPa | δ₅/% | ψ/%
精铸试棒 铸态 | 20 | 840 | 7 | 12
精铸试棒 铸态 | 600 | 920 | 7 | 17.5
精铸试棒 铸态 | 700 | 940 | 8 | 10
精铸试棒 铸态 | 750 | 950 | 9.5 | 14
精铸试棒 铸态 | 800 | 880 | 10 | 19
精铸试棒 铸态 | 850 | 850 | 12 | 20.5
精铸试棒 铸态 | 900 | 675 | 10 | 22
精铸试棒 铸态 | 950 | 620 | 12 | 22
精铸试棒 铸态 | 1000 | 480 | 16 | 31
精铸试棒 标准热处理 | 20 | 900 | 6 | 13
精铸试棒 标准热处理 | 600 | 975 | 5 | 12.5
精铸试棒 标准热处理 | 700 | 1000 | 4 | 11
精铸试棒 标准热处理 | 750 | 935 | 3.5 | 8.5
精铸试棒 标准热处理 | 800 | 990 | 3.5 | 4.5
精铸试棒 标准热处理 | 850 | 980 | 3 | 5
精铸试棒 标准热处理 | 900 | 835 | 4 | 5.5
精铸试棒 标准热处理 | 950 | 700 | 5 | 8.5
精铸试棒 标准热处理 | 1000 | 540 | 3 | 3

## 3.7.2
取样 | 时效规范_θ/℃ | 时效规范_t/h | 800℃拉伸性能_σb/MPa | 800℃拉伸性能_δ₅ /% | 800℃拉伸性能_ψ/%
精铸试棒 铸态 | 850 | 1000 | 880 | 12 | 19
精铸试棒 铸态 | 850 | 2000 | 910 | 11 | 11.5
精铸试棒 铸态 | 850 | 3000 | 840 | 18 | 26
精铸试棒 铸态 | 850 | 4000 | 895 | 10 | 14
精铸试棒 铸态 | 850 | 5000 | 895 | 10 | 13.5
精铸试棒 标准热处理 | 850 | 1000 | 1040 | 2.4 | 5
精铸试棒 标准热处理 | 850 | 2000 | 1055 | 8 | 5.5
精铸试棒 标准热处理 | 850 | 3000 | 940 | 2.5 | 3.5
精铸试棒 标准热处理 | 850 | 4000 | 960 | 7.5 | 8.5
精铸试棒 标准热处理 | 850 | 5000 | 1000 | 4 | 7

## 3.8.1
取样 | θ/℃ | σt/h/MPa_σ100 | σt/h/MPa_σ300 | σt/h/MPa_σ500 | σt/h/MPa_σ1000 | σt/h/MPa_σ2000 | σt/h/MPa_σ3000
精铸试棒 标准热处理 | 700 | 718 | 652 | — | — | — | —
精铸试棒 标准热处理 | 800 | 508 | 443 | — | — | — | —
精铸试棒 标准热处理 | 900 | 314 | 261 | — | — | — | —
精铸试棒 标准热处理 | 1000 | 165 | 129 | — | — | — | —
精铸试棒 铸态 | 700 | 749 | 696 | 671 | 638 | 606 | 587
精铸试棒 铸态 | 800 | 524 | 452 | 429 | 398 | 368 | 351
精铸试棒 铸态 | 900 | 298 | 285 | 236 | 212 | 190 | 178
精铸试棒 铸态 | 1000 | 151 | 122 | 110 | 95 | 81 | 74

## 3.8.3
取样 | 时效规范_θ/℃ | 时效规范_t/h | 975℃、196MPa持久_τ/h | 975℃、196MPa持久_δ₅/% | 975℃、196MPa持久_ψ/%
精铸试棒 铸态 | 850 | 1000 | 51 | 8.6 | 9.8
精铸试棒 铸态 | 850 | 2000 | 60 | 6.8 | 11.7
精铸试棒 铸态 | 850 | 3000 | 46 | 7.4 | 10.5
精铸试棒 铸态 | 850 | 4000 | 49 | 3.2 | 4.1
精铸试棒 标准热处理 | 850 | 1000 | 79 | 3.8 | 4.4
精铸试棒 标准热处理 | 850 | 2000 | 85 | 3.8 | 4.3
精铸试棒 标准热处理 | 850 | 3000 | 47 | 3.2 | 3.9
精铸试棒 标准热处理 | 850 | 4000 | 40 | 6 | 9.7

## 3.9.1_表3-10
取样 | θ/℃ | σ/MPa | 100h的蠕变性能_εt/% | 100h的蠕变性能_εP/% | εP=0.2%，100h，σ/MPa
精铸试棒 铸态 | 750 | 382 | 0.288 | 0.048 | —
精铸试棒 铸态 | 800 | 353 | 0.355 | 0.141 | 392
精铸试棒 铸态 | 800 | 373 | 0.373 | 0.14 | 392
精铸试棒 铸态 | 800 | 382 | 0.446 | 0.174 | 392
精铸试棒 铸态 | 800 | 392 | 0.467 | 0.205 | —
精铸试棒 铸态 | 900 | 186 | 0.325 | 0.195 | 190
精铸试棒 铸态 | 900 | 196 | 0.367 | 0.221 | 190

## 3.9.1_表3-11
取样 | t/h | εP/% | 700℃，σ/MPa | 800℃，σ/MPa | 900℃，σ/MPa | 1000℃，σ/MPa
精铸试棒 标准热处理 | 10 | 0.1 | — | 506 | 216 | —
精铸试棒 标准热处理 | 10 | 0.2 | — | 520 | 251 | —
精铸试棒 标准热处理 | 10 | 破断 | 852 | 649 | 441 | 259
精铸试棒 标准热处理 | 30 | 0.1 | — | 478 | 172 | —
精铸试棒 标准热处理 | 30 | 0.2 | — | 500 | 204 | —
精铸试棒 标准热处理 | 30 | 破断 | 790 | 582 | 378 | 211
精铸试棒 标准热处理 | 100 | 0.1 | — | 437 | 130 | —
精铸试棒 标准热处理 | 100 | 0.2 | — | 466 | 157 | —
精铸试棒 标准热处理 | 100 | 破断 | 718 | 508 | 314 | 165
精铸试棒 标准热处理 | 300 | 破断 | 652 | 443 | 261 | 129

## 3.10.1.1
取样 | 试样d/mm | θ/℃ | Nf/周 | σD/MPa | σDH/MPa
精铸 试棒 铸态 | 4 | 700 | 10^7 | 373 | —
精铸 试棒 铸态 | 4 | 900 | 10^7 | 353 | —
精铸 试棒 铸态 | 9.5 | 700 | 10^7 | 294 | 245
精铸 试棒 标准热处理 | 4 | 700 | 10^7 | 373 | —
精铸 试棒 标准热处理 | 9.5 | 700 | 10^7 | 304 | 255
精铸 试棒 标准热处理 | 9.5 | 900 | 10^7 | 304 | 265

## 3.10.1.2
取样 | 试样d/mm | θ/℃ | Kt | 在Nf=5×10⁴周，σmax/MPa | 在Nf=10⁵周，σmax/MPa | 在Nf=5×10⁵周，σmax/MPa | 在Nf=10⁶周，σmax/MPa | 在Nf=10^7周，σmax/MPa
精铸试棒 标准热处理 | 7.5 | 700 | 1 | 560 | 520 | 415 | 385 | 334
精铸试棒 标准热处理 | 7.5 | 700 | 3 | 335 | 320 | 290 | 280 | 270
精铸试棒 标准热处理 | 7.5 | 800 | 1 | 525 | 490 | 410 | 380 | 324
精铸试棒 标准热处理 | 7.5 | 900 | 1 | — | 440 | 375 | 358 | 333

## 3.10.2.1
取样 | 试样状态 | θ/℃ | σmax/MPa | Nf/周
精铸试棒 | 标准热处理 | 600 | 666 | 5.81×10^3
精铸试棒 | 标准热处理 | 600 | 647 | 2.59×10^4
精铸试棒 | 铸态(细化晶粒) | 600 | 735 | >1.12×10^4

## 3.10.2.2_表3-15
取样 | θ/℃ | 稳态迟滞回线特征值_△εt/2/% | 稳态迟滞回线特征值_△εe/2/% | 稳态迟滞回线特征值_△εP/2/% | 稳态迟滞回线特征值_△σ/2/MPa | 2Nf/反向数 | 试样数量/根
精铸试棒 标准热处理 | 750 | 0.794 | 0.525 | 0.269 | 892 | 10 | 2
精铸试棒 标准热处理 | 750 | 0.697 | 0.511 | 0.186 | 864 | 18 | 3
精铸试棒 标准热处理 | 750 | 0.598 | 0.496 | 0.102 | 838 | 34 | 3
精铸试棒 标准热处理 | 750 | 0.51 | 0.484 | 0.026 | 848 | 182 | 3
精铸试棒 标准热处理 | 750 | 0.404 | 0.402 | 0.002 | 650 | 1514 | 3
精铸试棒 标准热处理 | 750 | 0.293 | 0.3 | — | 481 | 8410 | 3
精铸试棒 标准热处理 | 750 | 0.246 | 0.256 | — | 418 | 43894 | 3
应变疲劳参数 | σf'/MPa | b | εf'/% | c | K'/MPa | n'
| 1180 | -0.09 | 3 | -0.97 | 1286 | 0.06

## 3.10.2.2_表3-16
取样 | θ/℃ | 稳态迟滞回线特征值_△εt/2/% | 稳态迟滞回线特征值_△εe/2/% | 稳态迟滞回线特征值_△εP/2/% | 稳态迟滞回线特征值_△σ/2/MPa | 2Nf/反向数 | 试样数量/根
精铸试棒 标准热处理 | 850 | 0.695 | 0.549 | 0.146 | 884 | 16 | 3
精铸试棒 标准热处理 | 850 | 0.594 | 0.518 | 0.076 | 834 | 86 | 3
精铸试棒 标准热处理 | 850 | 0.505 | 0.479 | 0.026 | 731 | 278 | 2
精铸试棒 标准热处理 | 850 | 0.397 | 0.385 | 0.012 | 655 | 508 | 3
精铸试棒 标准热处理 | 850 | 0.297 | 0.296 | 0.001 | 476 | 6745 | 3
精铸试棒 标准热处理 | 850 | 0.25 | 0.269 | — | 435 | 24460 | 3
应变疲劳参数 | σf'/MPa | b | εf'/% | c | K'/MPa | n'
| 1253 | -0.11 | 2.2 | -0.84 | 2047 | 0.13

## 3.10.3
取样 | 试样状态 | 试验条件 | 至裂纹长度0.5mm，N/周 | 至断裂，Nf/周
精铸试棒 六角形截面试样 | 铸态 | 外加应力77MPa，高频加热至950℃，保持1min，吹风冷却，风压为48MPa | 1000 | 3984
精铸试棒 六角形截面试样 | 铸态，表面晶粒细化 | 外加应力77MPa，高频加热至950℃，保持1min，吹风冷却，风压为49MPa | 1200 | 4372
精铸试棒 六角形截面试样 | 热处理，表面晶粒细化 | 外加应力77MPa，高频加热至950℃，保持1min，吹风冷却，风压为50MPa | 820 | 1280