## 2.10.1_图2-1
0℃-θ_x | 0℃-ED_y | 90℃-θ_x | 90℃-ED_y | 30℃-θ_x | 30℃-ED_y | 45℃-θ_x | 45℃-ED_y
22.33375 | 132.9119 | 27.15514 | 185.65371 | 41.61932 | 199.12994 | 24.74445 | 258.08847
75.63692 | 129.62305 | 80.45832 | 179.4771 | 82.86901 | 195.88121 | 90.1011 | 255.1606
180.10043 | 124.52936 | 192.15391 | 170.37262 | 362.24193 | 183.12691 | 177.68974 | 250.82895
277.33185 | 121.64159 | 437.50923 | 155.85358 | 430.27714 | 176.58934 | 442.33062 | 232.25902
362.24193 | 116.90887 | 546.79413 | 147.11007 | 529.91925 | 171.49564 | 539.56204 | 229.33115
435.09853 | 114.34197 | 651.25763 | 142.37735 | 636.79346 | 164.91795 | 639.20415 | 218.78279
541.97273 | 111.09323 | 755.72114 | 139.44947 | 755.72114 | 159.10232 | 775.27457 | 206.0686
634.38276 | 107.44342 | 816.52426 | 132.55093 | 828.57774 | 151.48183 | 911.07712 | 200.9749
811.70287 | 103.07166 | 906.25573 | 128.90111 | 908.66643 | 146.38813
903.84504 | 100.50476

## 2.10.2_图2-2
0℃-θ_x | 0℃-G_y | 90℃-θ_x | 90℃-G_y | 30℃-θ_x | 30℃-G_y | 45℃-θ_x | 45℃-G_y
42.3133 | 26.3727 | 34.89852 | 40.66785 | 30.92632 | 48.15579 | 34.89852 | 63.77559
106.66298 | 25.58159 | 98.98339 | 38.69928 | 114.34257 | 48.28457 | 98.98339 | 61.80701
208.61618 | 26.11513 | 208.61618 | 38.44171 | 203.05509 | 44.47621 | 208.61618 | 58.78976
305.00829 | 24.27534 | 303.1546 | 36.34435 | 310.83419 | 42.91239 | 314.54158 | 59.04733
403.51891 | 23.48423 | 407.2263 | 34.37578 | 407.2263 | 42.63642 | 401.66522 | 54.70543
503.61842 | 21.77323 | 501.76472 | 33.45588 | 503.61842 | 39.10403 | 499.91103 | 53.39918
603.71792 | 20.46698 | 613.2512 | 32.14963 | 609.54382 | 38.18414 | 717.32291 | 46.57357
709.64332 | 18.62719 | 717.32291 | 31.22974 | 709.64332 | 35.16689 | 906.13493 | 41.9925
828.80939 | 15.9963 | 906.13493 | 27.80773 | 906.13493 | 32.02085 | 1000.67335 | 39.3616
907.98863 | 14.02772 | 991.14007 | 26.63027 | 945.85696 | 28.9852
996.96596 | 11.41522 |  |  | 993.25857 | 29.26117

## 3.9_图3-4
760℃、724MPa-t_x | 760℃、724MPa-εt_y | 760℃、690MPa-t_x | 760℃、690MPa-εt_y | 760℃、647MPa-t_x | 760℃、647MPa-εt_y
0 | 0 | 0 | 0 | 0 | 0
33.27645 | 0.88183 | 31.50453 | 0.67613 | 33.27645 | 0.51688
52.54605 | 1.40604 | 146.45769 | 2.28857 | 61.18415 | 0.93492
92.63569 | 2.13595 | 196.95734 | 2.44782 | 150.00152 | 1.66483
144.68577 | 2.60707 | 247.457 | 2.5009 | 191.86308 | 1.50557
191.86308 | 3.2839 | 291.09047 | 3.2839 | 247.457 | 1.77099
243.91316 | 3.54268 | 341.59013 | 3.85455 | 291.09047 | 1.92361
289.31855 | 4.06689 | 383.23019 | 4.17306 | 338.04629 | 2.02978
341.59013 | 5.47363 | 437.27368 | 4.94942 | 386.77403 | 2.55399
381.45827 | 6.41587 | 487.77334 | 5.42054 | 435.50176 | 2.65352
430.4075 | 7.82261 | 538.27299 | 6.51541 | 489.54525 | 3.01848
466.9533 | 9.12981 | 583.45689 | 7.51074 | 526.09106 | 3.39007
531.18532 | 10.95459 | 677.59002 | 10.22468 | 682.68428 | 4.69063
571.27496 | 13.82114 | 731.41202 | 13.45618 | 729.86159 | 4.63755
|  | 762.86356 | 16.43554 | 778.58933 | 5.94475
|  |  |  | 879.58864 | 7.45765
|  |  |  | 928.31637 | 8.3999
|  |  |  | 968.40601 | 10.01234
|  |  |  | 1023.99993 | 10.6958
|  |  |  | 1072.72767 | 12.83244
|  |  |  | 1123.22732 | 15.07526

## 3.9_图3-5
850℃、320MPa-t_x | 850℃、320MPa-εt_y | 850℃、331MPa-t_x | 850℃、331MPa-εt_y | 850℃、370MPa-t_x | 850℃、370MPa-εt_y | 850℃、400MPa-t_x | 850℃、400MPa-εt_y
0 | 0.46895 | 0 | 0.46895 | 0 | 0.44333 | 0 | 0.49884
48.49212 | 0.44333 | 47.24569 | 0.46895 | 47.24569 | 0.44333 | 44.75283 | 0.49884
102.08868 | 0.44333 | 91.04886 | 0.49884 | 97.10296 | 0.6184 | 95.85652 | 0.6184
147.13828 | 0.52873 | 142.15255 | 0.58851 | 137.34489 | 0.76357 | 140.90612 | 0.84897
200.55678 | 0.58851 | 196.99554 | 0.64829 | 183.64092 | 0.90875 | 199.48841 | 1.34855
262.7003 | 0.73368 | 259.13906 | 0.76357 | 232.25175 | 1.1436 | 259.13906 | 2.07871
328.40505 | 0.82335 | 311.48919 | 0.90875 | 294.39527 | 1.7542 | 296.88813 | 2.92416
394.28786 | 0.90875 | 375.94751 | 1.08382 | 341.93773 | 2.33918 | 316.29685 | 3.59454
451.44565 | 1.08382 | 448.95279 | 1.37417 | 383.24804 | 3.159 | 334.6372 | 4.32469
515.90397 | 1.40406 | 494.00239 | 1.57913 | 412.45015 | 3.91478 | 354.04592 | 5.58005
593.89497 | 1.81398 | 556.1459 | 2.01893 | 446.63799 | 5.05485 | 374.70108 | 7.15993
651.05277 | 2.194 | 610.98889 | 2.68931 | 468.53957 | 5.87468 | 397.84909 | 8.76542
720.49681 | 2.7192 | 663.33902 | 3.33407 | 481.89419 | 6.72013 | 413.69658 | 10.22574
777.6546 | 3.35969 | 721.74324 | 4.20941 |  |  | 419.75068 | 11.13096
831.25116 | 4.06423 | 765.54641 | 5.02496 |  |  | 424.7364 | 12.06181
882.35486 | 4.82001 | 803.29548 | 6.04975
931.14375 | 5.58005 | 842.29098 | 7.30511
964.08516 | 6.28032 | 873.98596 | 8.56047
|  | 910.4886 | 9.99089
|  | 940.93714 | 11.36154
|  | 960.34586 | 12.50161
|  | 971.38568 | 13.23177

## 3.9_图3-6
980℃、192MPa-t_x | 980℃、192MPa-εt_y
0 | 0
3.30319 | 0.33519
5.34734 | 0.15067
6.07893 | 0.40352
8.55343 | 0.31127
9.58627 | 0.5197
12.49112 | 0.45136
14.53527 | 0.68371
18.7742 | 0.84431
23.29285 | 0.84431
26.34832 | 1.145
31.44794 | 1.07666
36.99943 | 1.35343
41.81933 | 1.28509
45.02542 | 1.49352
48.96311 | 1.51744
54.6437 | 1.44569
57.57007 | 1.84205
58.00041 | 1.65412
61.78748 | 1.91039
62.94941 | 1.77029
65.44543 | 2.07098
66.60737 | 1.88647
69.66284 | 2.05048
72.58921 | 2.37167
75.49406 | 2.35117
79.43174 | 2.76804
86.29579 | 3.27716
89.78161 | 3.50951
91.82576 | 3.87854
96.49504 | 4.456
99.4214 | 5.06079
102.6275 | 5.45374
103.20847 | 5.89452
106.7158 | 6.70433
108.45871 | 7.14511
107.5765 | 7.35355
109.03968 | 8.13944
110.35224 | 8.62464
109.47003 | 9.15768
110.65349 | 9.8069

## 3.10.2.2_图3-10
760℃-△εt/2_x | 760℃-△σ/2_y
4.50014 | 474.19138
7.92211 | 528.9372
5.29151 | 552.18124
5.59168 | 571.14348
5.77724 | 590.10572
5.96826 | 613.34976
6.34484 | 628.03021
6.454 | 646.99245
6.83058 | 687.05783
6.90698 | 750.36725
7.85116 | 788.29173
7.85116 | 832.63891
8.9809 | 876.68025
8.82809 | 899.92428
8.82809 | 918.88653
9.80501 | 878.82114
10.03424 | 895.64249
10.03424 | 931.73192
10.37261 | 944.27146
11.34954 | 1127.77703

## 3.10.3.3_图3-12
7号试样-循环_x | 7号试样-相对蠕变量_y | 8号试样-循环_x | 8号试样-相对蠕变量_y | 9号试样-循环_x | 9号试样-相对蠕变量_y
695.87504 | 0.61868 | 0 | 0.5466 | 0 | 0.58264
986.44113 | 0.91727 | 252.76174 | 0.73193 | 293.92527 | 0.84519
1306.87097 | 1.43723 | 509.42846 | 1.06656 | 555.43476 | 1.25189
1609.54398 | 1.95718 | 852.45788 | 1.36 | 783.04487 | 1.73582
1918.67402 | 2.54922 | 1138.18121 | 1.80789 | 1051.01138 | 2.44111
2192.29043 | 3.21847 | 1487.66765 | 2.51318 | 1306.87097 | 3.25451
2488.50642 | 4.10909 | 1795.99056 | 3.18243 | 1562.73056 | 4.40768
2750.82304 | 5.37038 | 2058.30717 | 3.9598 | 1755.63416 | 5.48364
2960.67633 | 6.51841 | 2325.46656 | 5.07179 | 1941.27361 | 7.2237
3111.60927 | 7.40903 | 2605.53999 | 6.59563 | 2063.95707 | 8.74754
3222.18581 | 8.26362 | 2844.44989 | 8.19154 | 2180.18351 | 10.60086
|  | 3024.43944 | 9.82349 | 2250.40365 | 12.75277
|  | 3147.1229 | 11.75404 | 2279.46026 | 14.16335
|  | 3274.64914 | 13.83387 | 2290.76005 | 15.31653
|  | 3344.86928 | 15.28049
|  | 3379.57578 | 16.79918

## 3.7.1_图3-1
θ_x | σb_y | θ_x | σP0.2_y | θ_x | ψ_y | θ_x | δ₅_y
703.44842 | 1093.251 | 703.44842 | 990.55186 | 702.37445 | 8.81235 | 704.5224 | 4.76797
712.04021 | 1105.10091 | 713.11418 | 998.45179 | 713.11418 | 8.46067 | 715.26213 | 4.76797
721.70597 | 1116.95081 | 723.85392 | 1014.25166 | 723.85392 | 8.81235 | 726.00187 | 4.76797
732.44571 | 1128.80071 | 734.59365 | 1022.1516 | 734.59365 | 8.63651 | 736.7416 | 5.11965
743.18544 | 1136.70064 | 745.33339 | 1034.0015 | 745.33339 | 8.9882 | 747.48134 | 5.11965
753.92518 | 1140.65061 | 756.07313 | 1037.95147 | 756.07313 | 8.81235 | 758.22107 | 5.11965
761.44299 | 1136.70064 | 766.81286 | 1037.95147 | 766.81286 | 8.63651 | 768.96081 | 5.2955
772.18273 | 1140.65061 | 777.5526 | 1034.0015 | 777.5526 | 8.81235 | 779.70054 | 5.47134
782.92246 | 1132.75068 | 788.29233 | 1026.10156 | 788.29233 | 9.33988 | 790.44028 | 5.47134
793.6622 | 1116.95081 | 799.03207 | 1010.3017 | 799.03207 | 9.33988 | 801.18001 | 5.82303
801.18001 | 1113.00084 | 809.7718 | 1002.40176 | 809.7718 | 9.51572 | 811.91975 | 5.82303
811.91975 | 1101.15094 | 819.43756 | 982.65193 | 820.51154 | 9.86741 | 822.65948 | 6.17471
819.43756 | 1081.4011 | 825.8814 | 966.85206 | 831.25127 | 10.04325 | 833.39922 | 6.35055
829.10333 | 1065.60123 | 833.39922 | 951.05219 | 841.99101 | 10.74662 | 844.13895 | 6.70224
835.54717 | 1049.80137 | 838.76909 | 931.30235 | 851.65677 | 11.27415 | 854.87869 | 7.05393
843.06498 | 1034.0015 | 846.2869 | 911.55252 | 862.3965 | 11.62584 | 865.61843 | 7.58145
850.5828 | 1018.20163 | 852.73074 | 887.85272 | 873.13624 | 12.32921 | 875.28419 | 8.10898
855.95266 | 998.45179 | 859.17458 | 872.05285 | 883.87598 | 12.85674 | 886.02392 | 8.46067
864.54445 | 978.70196 | 867.76637 | 848.35305 | 893.54174 | 13.38427 | 896.76366 | 8.9882
873.13624 | 955.00216 | 873.13624 | 828.60321 | 902.13353 | 14.08764 | 906.42942 | 9.51572
880.65405 | 931.30235 | 878.50611 | 808.85337 | 910.72531 | 14.79101 | 917.16916 | 9.86741
887.0979 | 899.70262 | 883.87598 | 789.10354 | 921.46505 | 15.67022 | 926.83492 | 10.57078
893.54174 | 876.00281 | 890.31982 | 761.45377 | 930.05684 | 16.3736 | 936.50068 | 11.27415
894.61571 | 876.00281 | 894.61571 | 737.75397 | 937.57465 | 17.07697 | 946.16644 | 11.80168
901.05955 | 856.25298 | 899.98558 | 714.05416 | 945.09247 | 17.95618 | 954.75823 | 12.6809
903.2075 | 852.30301 | 905.35545 | 694.30433 | 952.61028 | 18.83539 | 965.49796 | 13.38427
907.50339 | 828.60321 | 910.72531 | 662.70459 | 960.1281 | 19.71461 | 973.01578 | 13.9118
913.94723 | 808.85337 | 918.24313 | 639.00479 | 967.64591 | 20.76967 | 980.53359 | 14.61517
920.39108 | 785.15357 | 924.68697 | 607.40505 | 974.08975 | 21.82472 | 989.12538 | 15.1427
926.83492 | 761.45377 | 930.05684 | 587.65522 | 979.45962 | 22.70394 | 998.79114 | 16.54944
934.35273 | 745.6539 | 936.50068 | 567.90538 | 984.82949 | 23.93484
944.01849 | 718.00413 | 942.94452 | 540.25561 | 991.27333 | 24.81405
951.53631 | 702.20426 | 950.46233 | 524.45574 | 995.56922 | 26.39664
956.90618 | 682.45443 | 955.8322 | 504.70591
965.49796 | 666.65456 | 965.49796 | 481.00611
974.08975 | 650.85469 | 974.08975 | 465.20624
982.68154 | 639.00479 | 981.60757 | 457.3063
992.3473 | 623.20492 | 989.12538 | 433.6065
1002.01306 | 611.35502 | 997.71717 | 417.80663

## 3.10.1.2_图3-7
900℃、γ=95%、R=-1、Kt=1-Nf_x | 900℃、γ=95%、R=-1、Kt=1-σmax_y | 900℃、γ=95%、R=-1、Kt=3-σmax_y | 900℃、γ=95%、R=-1、Kt=3-σmax_y
20933.37319 | 621.85377 | 17955.73038 | 429.58362
25857.82879 | 622.94622 | 18126.07452 | 409.64651
33524.39188 | 582.93545 | 21332.44267 | 422.8924
50671.74987 | 580.75057 | 22602.54207 | 409.64651
117971.5432 | 551.8008 | 30145.89596 | 411.8314
150087.6 | 501.82148 | 45136.98061 | 414.01629
160342.8 | 552.89324 | 47824.36399 | 412.92384
169889.4 | 499.63659 | 121361 | 411.8314
237822.6 | 504.00637 | 166711.2 | 380.69674
269517.7 | 459.62583 | 240078.8 | 408.41751
356088.1 | 447.33583 | 293769 | 408.41751
370231 | 439.55217 | 366319.1 | 407.32507
570268.2 | 448.42828 | 370231 | 379.6043
1406718.6 | 448.42828 | 395995.4 | 378.51186
1490472.3 | 439.55217 | 493791.6 | 407.32507
3470046.4 | 392.85018 | 775088.7717 | 378.51186
4327019.0 | 388.48041 | 1014427.4 | 377.41941
8984198.7 | 380.69674 | 1064723.9 | 359.53064
|  | 1105706.2 | 369.63575
|  | 1229624.3 | 390.6653
|  | 1229624.3 | 375.09797
|  | 1327671.2 | 351.74698
|  | 1754125.8 | 381.78919
|  | 1987901.4 | 348.46964
|  | 2626425.3 | 358.4382
|  | 3642095.2 | 347.3772
|  | 4368069.0 | 340.68598
|  | 5344925.4 | 338.50109
|  | 6800003.3 | 368.40675
|  | 1.0074E7 | 358.4382

## 3.10.1.3_图3-8
980℃、实心叶片-Nf_x | 980℃、实心叶片-σ_y | 980℃、空心叶片-Nf_x | 980℃、空心叶片-σ_y
152911.1 | 451.37379 | 152911.1 | 433.30261
203250.6 | 436.03337 | 194764.9 | 414.50858
249707.6 | 394.26885 | 249707.6 | 387.36165
264245.7 | 406.15568 | 473422.1 | 328.16848
490415.3 | 352.50434 | 486808.8 | 337.24423
526685.4 | 362.30294 | 709903.1 | 305.198
704682.5 | 337.88676 | 878627.1 | 284.31574
890962.8 | 300.2987 | 1064509.7 | 284.95827
1079455.1 | 303.10977 | 1676759.1 | 249.45844
1762777.0 | 281.50467 | 1736945.6 | 261.98779
2549624.4 | 257.16881 | 2532951.1 | 236.92908
3271549.4 | 271.78639 | 5534288.4 | 203.51747
5575288.8 | 228.57618 | 7248421.4 | 195.16457
7404640.7 | 204.96317

## 3.10.2.1_图3-9
△εt/2=0.905%-2Nf_x | △εt/2=0.905%-△σ/2_y | △εt/2=0.793%-2Nf_x | △εt/2=0.793%-△σ/2_y | △εt/2=0.671%-2Nf_x | △εt/2=0.671%-△σ/2_y | △εt/2=0.549%-2Nf_x | △εt/2=0.549%-△σ/2_y | △εt/2=0.448%-2Nf_x | △εt/2=0.448%-△σ/2_y
2.22671 | 918.11219 | 2.88298 | 783.14934 | 3.07529 | 690.74645 | 6.76386 | 573.08069 | 2.12345 | 482.27095
2.92712 | 924.02961 | 5.14538 | 771.54208 | 5.22416 | 690.74645 | 9.79576 | 573.08069 | 2.97758 | 480.4502
5.05818 | 918.11219 | 7.21505 | 790.88751 | 7.09276 | 690.74645 | 19.89315 | 563.29418 | 5.14538 | 480.4502
6.98581 | 912.42235 | 10.60917 | 779.28025 | 9.02756 | 692.56719 | 54.74484 | 582.63961 | 7.56589 | 499.79564
21.17987 | 910.60161 | 20.50695 | 794.7566 | 31.6803 | 692.56719 | 423.34627 | 592.19853 | 21.17987 | 468.84294
33.79356 | 906.73252 | 30.67376 | 796.80494 | 49.78531 | 696.43628 | 632.02891 | 594.24687 | 53.0055 | 486.14004
53.91933 | 906.73252 | 51.32142 | 798.62569 | 102.65148 | 694.61553 | 1041.52531 | 592.19853 | 155.89421 | 482.27095
67.5928 | 927.8987 | 106.01992 | 789.06677 | 155.89421 | 694.61553 | 1609.00781 | 598.11596 | 283.02819 | 484.31929
87.34817 | 918.11219 | 166.29322 | 802.49477 | 208.46372 | 694.61553 | 2115.12039 | 594.24687 | 443.93229 | 484.31929
|  | 218.60066 | 792.93585 | 296.79097 | 696.43628 |  |  | 602.72048 | 486.14004
|  | 360.23371 | 802.49477 | 423.34627 | 692.56719 |  |  | 901.53377 | 470.89128
|  | 538.8283 | 800.67403 | 767.13291 | 692.56719 |  |  | 1742.61491 | 486.14004
|  |  |  | 1025.81987 | 702.12611 |  |  | 2256.21066 | 480.4502
[8 empty] | 3011.30887 | 486.14004
[8 empty] | 4436.31762 | 478.40186
[8 empty] | 5467.0748 | 464.97386

## 3.10.3.2_图3-11
LCF-Nf_x | LCF-△σ/2_y | TMF-Nf_x | TMF-△σ/2_y
207.46042 | 690.33883 | 16.91842 | 747.84799
260.55335 | 675.96154 | 23.81233 | 726.28205
312.6553 | 661.58425 | 32.76029 | 704.71612
392.66953 | 654.3956 | 38.42561 | 690.33883
578.44438 | 625.64103 | 48.25943 | 683.15018
743.22303 | 604.07509 | 66.3939 | 661.58425
933.42746 | 589.6978 | 93.44806 | 640.01832
1172.3087 | 582.50916 | 134.5577 | 618.45238
1576.49219 | 553.75458 | 176.87329 | 604.07509
2218.88066 | 532.18864 | 222.13842 | 589.6978
3195.00988 | 496.24542 | 278.98772 | 582.50916
4496.91135 | 474.67949 | 327.23374 | 568.13187
6329.31115 | 453.11355 | 410.97886 | 553.75458
8707.67928 | 431.54762 | 493.16088 | 539.37729
|  | 619.36981 | 525
|  | 891.84276 | 496.24542
|  | 1284.18192 | 474.67949
|  | 1506.25861 | 460.3022
|  | 1891.73786 | 453.11355
|  | 2218.88066 | 438.73626
|  | 2786.73298 | 431.54762
|  | 3268.64945 | 417.17033
|  | 4105.1569 | 402.79304
|  | 5777.92474 | 381.22711
|  | 6624.43325 | 374.03846
|  | 8319.74742 | 359.66117
|  | 9648.76036 | 352.85971