## 3.9_图3-4
760℃、647MPa-t_x | 760℃、647MPa-εt_y
28.08829 | 1.02913
54.72588 | 1.29488
99.12187 | 1.47386
184.01566 | 2.35791
274.54017 | 2.67248
370.26225 | 2.84604
460.57019 | 2.98163
549.1456 | 3.69212
646.60021 | 3.95788
832.8468 | 5.99716
923.15474 | 7.86288
1008.2651 | 9.14828
1103.98718 | 11.94144

## 3.7_图3-1
θ_x | σb_y | θ_x | δ₅_y | θ_x | ψ_y
19.38896 | 1012.06622 | 17.04333 | 6.1737 | 30.95465 | 10.58205
53.92357 | 1014.26842 | 46.26727 | 6.28069 | 69.23619 | 10.58205
92.20511 | 1014.26842 | 84.5488 | 5.88966 | 107.51772 | 10.19101
130.48664 | 1014.26842 | 122.83033 | 6.28069 | 145.79925 | 10.19101
168.76818 | 1018.30319 | 161.11187 | 6.28069 | 184.08079 | 10.19101
207.04971 | 1018.30319 | 199.3934 | 6.28069 | 222.36232 | 10.19101
245.33124 | 1018.30319 | 237.67494 | 6.67172 | 260.64386 | 10.19101
283.61278 | 1018.30319 | 275.95647 | 6.67172 | 298.92539 | 10.19101
321.89431 | 1018.30319 | 314.238 | 6.28069 | 337.20692 | 10.19101
360.17585 | 1018.30319 | 352.51954 | 6.28069 | 375.48846 | 10.19101
398.45738 | 1018.30319 | 390.80107 | 6.28069 | 413.76999 | 10.19101
436.73891 | 1018.30319 | 429.08261 | 6.67172 | 452.05153 | 10.19101
475.02045 | 1018.30319 | 467.36414 | 6.67172 | 475.02045 | 10.19101
513.30198 | 1022.33797 | 505.64567 | 6.67172 | 513.30198 | 10.19101
551.58352 | 1022.33797 | 543.92721 | 6.67172 | 551.58352 | 10.19101
589.86505 | 1022.33797 | 582.20874 | 6.67172 | 566.89613 | 10.19101
628.14658 | 1022.33797 | 620.49028 | 7.06275 | 605.17766 | 10.19101
666.42812 | 1022.33797 | 658.77181 | 6.67172 | 628.14658 | 10.19101
704.70965 | 1026.37274 | 697.05334 | 7.06275 | 666.42812 | 9.79998
704.95335 | 1024.6418 | 735.33488 | 6.67172 | 681.74073 | 10.19101
742.99119 | 1026.37274 | 773.61641 | 7.45379 | 720.02226 | 10.58205
781.27272 | 1022.33797 | 808.06979 | 7.84482 | 742.99119 | 10.58205
806.66851 | 1024.6418 | 846.35133 | 9.01792 | 781.27272 | 10.97308
856.35327 | 997.24501 | 884.63286 | 10.97308 | 808.06979 | 12.53721
876.97655 | 977.95547 | 922.91439 | 13.7103 | 842.52317 | 14.49237
888.46101 | 941.64252 | 953.53962 | 15.27443 | 869.32025 | 16.83856
903.77363 | 905.32957 | 984.16485 | 17.2296 | 896.11732 | 19.96682
919.08624 | 873.05139 | 1010.96192 | 20.35785 | 915.25809 | 23.09508
934.39885 | 832.70366 |  |  | 938.22701 | 26.61437
938.22701 | 800.42549 |  |  | 953.53962 | 30.13366
949.71147 | 760.07776 |  |  | 968.85224 | 33.65295
961.19593 | 719.73004 |  |  | 968.85224 | 34.04399
972.68039 | 679.38231 |  |  | 980.3367 | 36.78121
980.3367 | 647.10413 |  |  | 984.16485 | 40.69153
987.993 | 606.75641 |  |  | 993.46614 | 44.30376
998.15741 | 519.14866 |  |  | 1000.50304 | 49.59235