## 2.12_图2-1
DZ406-t_x | DZ406-△d_y | DZ4125L-t_x | DZ4125L-△d_y
10.93184 | 43.60984 | 9.7137 | 14.17716
16.88929 | 89.8612 | 12.62581 | 54.12152
24.97848 | 108.78221 | 17.04155 | 45.71218
33.67673 | 127.96602 | 25.58754 | 79.34953
49.85511 | 338.46226 | 33.3722 | 155.29637
74.40817 | 458.55812 | 50.31191 | 306.92724
|  | 74.86497 | 391.02063
|  | 91.19562 | 805.9689

## 3.7_图3-2
760℃-ε_x | 760℃-σ_y | 800℃-ε_x | 800℃-σ_y | 850℃-ε_x | 850℃-σ_y | 900℃-ε_x | 900℃-σ_y | 1000℃-ε_x | 1000℃-σ_y
0 | 0 | 0 | 0 | 0 | 0 | 0 | 0 | 0 | 0
0.00895 | 819.89359 | 0.00794 | 774.08127 | 0.00874 | 765.05257 | 0.0068 | 565.75227 | 0.00442 | 311.27656
0.0099 | 897.80796 | 0.0096 | 923.22209 | 0.00969 | 840.62617 | 0.00797 | 657.3769 | 0.0051 | 359.42965
0.01025 | 929.91002 | 0.01012 | 964.35286 | 0.01032 | 879.75055 | 0.00862 | 709.87715 | 0.00582 | 391.53171
0.01061 | 939.27312 | 0.01056 | 991.77337 | 0.01072 | 920.88132 | 0.00923 | 758.03024 | 0.00654 | 432.66248
0.01095 | 964.35286 | 0.01091 | 1010.16517 | 0.0113 | 941.6139 | 0.00974 | 781.1036 | 0.00717 | 455.73584
0.01126 | 971.37518 | 0.01133 | 1023.87543 | 0.01165 | 971.37518 | 0.01037 | 808.52411 | 0.0078 | 487.8379
0.0117 | 994.11414 | 0.01173 | 1039.92646 | 0.01203 | 985.08544 | 0.01079 | 824.57514 | 0.00867 | 508.23608
0.0121 | 1012.50595 | 0.01214 | 1053.63671 | 0.01345 | 1037.58568 | 0.01119 | 845.30772 | 0.00953 | 533.65021
0.01394 | 1039.92646 | 0.01273 | 1072.02852 | 0.01473 | 1062.99982 | 0.01173 | 856.6772 | 0.01051 | 535.65659
|  | 0.01317 | 1085.73878 |  |  | 0.01226 | 865.7059
|  | 0.01371 | 1097.44265 |  |  | 0.01282 | 875.069
[6 empty] | 0.01334 | 881.75693

## 3.9.2_ 图3-5
1038℃、158MPa-DD403-t_x | 1038℃、158MPa-DD403-εt_y | 1038℃、158MPa-DZ406-t_x | 1038℃、158MPa-DZ406-εt_y
4.25109 | 0.6048 | 10.20171 | 0.94478
8.50153 | 0.77479 | 27.83179 | 1.05564
36.92403 | 0.94478 | 42.61592 | 0.83392
55.69988 | 0.94478 | 53.70402 | 1.51387
63.94203 | 1.28476 | 65.64221 | 1.91297
72.47987 | 1.34388 | 69.89265 | 2.14209
81.83084 | 1.40301 | 75.32582 | 2.31208
90.36867 | 1.40301 | 80.72203 | 2.59293
99.7566 | 1.573 | 83.56797 | 2.82205
109.40325 | 1.34388 | 86.96832 | 3.1029
117.38668 | 1.573 | 90.36867 | 3.45026
126.47892 | 2.19383 | 94.06471 | 3.67199
135.27548 | 1.91297 | 96.61497 | 4.07109
137.56702 | 2.25295 | 101.75246 | 4.8693
140.96737 | 2.31208 | 103.74832 | 5.66751
142.66755 | 2.48207 | 107.70307 | 6.40659
144.66341 | 2.99203 | 109.69893 | 7.25653
144.66341 | 4.07109 | 111.3991 | 8.05474
144.66341 | 4.81017 | 112.24919 | 8.67557
|  | 114.83642 | 9.70289
|  | 114.54073 | 12.09013
|  | 116.79531 | 14.19651
|  | 117.68236 | 16.35463
|  | 117.94108 | 17.95105
|  | 118.23677 | 20

## 3.9.2_ 图3-6
980℃、206MPa-DZ406-t_x | 980℃、206MPa-DZ406-εt_y | 980℃、206MPa-DD403-t_x | 980℃、206MPa-DD403-εt_y
0.82588 | 0.20041 | 16.39541 | 0.50302
54.04536 | 0.56606 | 28.37923 | 0.81194
80.6551 | 0.69215 | 40.26869 | 0.99477
107.17048 | 0.81194 | 54.98897 | 1.12086
140.19675 | 1.05781 | 62.25475 | 1.1776
171.43017 | 1.36042 | 80.6551 | 1.30368
204.45644 | 1.97826 | 107.17048 | 1.54956
228.23535 | 2.16109 | 133.78022 | 1.42347
261.26162 | 3.13828 | 162.18281 | 1.66934
290.60782 | 4.12177 | 174.16663 | 1.78913
303.44089 | 4.97918 | 193.41623 | 2.09804
316.27396 | 5.65375 | 215.40229 | 2.58979
329.10702 | 6.75073 | 224.55528 | 3.69307
337.41077 | 7.55139 | 230.12257 | 4.55047
344.67655 | 8.22597 | 231.91542 | 5.40788
349.30023 | 9.02033 | 233.70828 | 6.87682
352.03669 | 9.94078 | 233.70828 | 7.4253
360.34044 | 12.08429 | 234.65188 | 8.22597
364.86975 | 12.99843 | 234.65188 | 10.98101
365.81336 | 14.46737 | 236.5391 | 11.1008
368.54983 | 18

## 3.7_图3-1
θ_x | σb_y | θ_x | σP0.2_y | θ_x | δ₅_y | θ_x | ψ_y
26.04701 | 1285.52826 | 28.58782 | 982.66585 | 28.58782 | 12.5395 | 23.50621 | 14.23604
601.88625 | 1237.14681 | 604.42706 | 994.96622 | 606.96786 | 8.79563 | 604.42706 | 13.73855
704.44245 | 1252.18059 | 701.67066 | 976.65233 | 704.44245 | 9.28673 | 704.44245 | 14.23604
760.57119 | 1264.20762 | 765.88378 | 1010 | 765.88378 | 7.02893 | 763.112 | 11.55091
801.68606 | 1224.84644 | 804.22687 | 1055.37469 | 804.22687 | 8.15783 | 806.76768 | 11.55091
850.19238 | 1094.73587 | 852.73318 | 1016.01351 | 855.27399 | 10.63248 | 852.73318 | 13.6684
870.74981 | 1025.03378 | 865.6682 | 843.53501 | 870.74981 | 7.94736 | 873.29062 | 13.6684
906.55209 | 982.66585 | 904.01129 | 846.54177 | 904.01129 | 9.0061 | 901.47048 | 12.74997
983.23827 | 731.46499 | 975.61584 | 489.2844 | 986.01005 | 9.71406 | 980.69746 | 14.58682
1003.7957 | 704.13084 | 1008.87732 | 468.2371 | 1001.2549 | 16.28336 | 998.71409 | 20.80534
1047.45139 | 522.63206 | 1049.99219 | 353.16032 | 1042.13879 | 18.75164 | 1039.59798 | 26.59654
1103.58012 | 350.15356 | 1098.49851 | 238.08354 | 1098.49851 | 25.32095 | 1099.95886 | 33.12159

## 3.8.2_图3-3
760℃-t_x | 760℃-σ_y | 900℃-t_x | 900℃-σ_y | 980℃-t_x | 980℃-σ_y | 1030℃-t_x | 1030℃-σ_y | 1100℃-t_x | 1100℃-σ_y
65.13471 | 746.50715 | 23.71801 | 447.21329 | 43.74998 | 222.75054 | 40.46663 | 144.40357 | 25.64242 | 79.94296
136.20045 | 726.79874 | 41.6834 | 418.8381 | 57.40069 | 203.1096 | 67.02699 | 131.67084 | 39.3242 | 70.96956
151.52927 | 756.56087 | 55.23205 | 397.01468 | 87.16241 | 190.22252 | 107.88602 | 113.95743 | 49.64474 | 66.46662
276.76256 | 699.14209 |  |  | 138.91718 | 150.11588 | 182.26163 | 103.90928 | 115.49341 | 57.525
510.00918 | 680.68416 |  |  | 178.69724 | 164.63227 | 441.09697 | 87.55633 | 125.9789 | 58.29973
|  |  |  | 363.11705 | 146.34835 |  |  | 377.74737 | 42.51604
[8 empty] | 669.80158 | 35.82499

## 3.8.2_图3-4
P_x | σ_y
19.92517 | 756.34623
20.24371 | 726.79075
20.60093 | 706.02388
20.337 | 764.61339
20.88079 | 671.09946
22.02526 | 455.4027
22.34607 | 424.59
22.43936 | 392.05523
22.75789 | 355.08425
22.94447 | 327.87546
23.7886 | 224.38287
23.90236 | 205.19678
24.10941 | 197.17837
24.48483 | 169.95561
24.33466 | 156.93254
24.76469 | 150.80014
24.85798 | 136.41475
25.15831 | 116.3098
25.32896 | 107.39741
25.75898 | 89.81636
25.72258 | 82.13652
25.92736 | 73.58668
26.05932 | 67.29457
26.37786 | 58.49629
26.50983 | 56.21045
26.94213 | 42.98922
27.26067 | 35.90845