## 2.11_图2-1
900℃-t_x | 900℃-重量变化_y | 1000℃-t_x | 1000℃-重量变化_y | 1100℃-t_x | 1100℃-重量变化_y
23.47973 | 0.06088 | 19.8902 | -0.001 | 19.59459 | -0.001
27.66047 | 0.08981 | 23.77534 | 0.20416 | 23.18412 | 0.4712
35.13514 | 0.11335 | 28.58953 | 0.27546 | 27.36486 | 0.67097
47.71959 | 0.14698 | 35.47297 | 0.32321 | 35.47297 | 0.81895
59.41723 | 0.16582 | 46.83277 | 0.38039 | 47.12838 | 0.99989
80.06757 | 0.21357 | 59.12162 | 0.38039 | 60.00845 | 1.162
100.4223 | 0.24653 | 79.77196 | 0.42344 | 79.47635 | 1.28106
139.61149 | 0.28016 | 101.01351 | 0.44227 | 99.53547 | 1.40012
179.43412 | 0.29429 | 139.94932 | 0.45169 | 140.24493 | 1.53397
|  | 179.13851 | 0.4564 | 180.36318 | 1.78621

## 2.12_图2-2
t_x | 重量变化_y
-0.16457 | -2.49754
4.74814 | 0.14835
9.33489 | 0.98469
14.13119 | -2.49754
19.14867 | -4.596
23.85183 | -6.83131
28.54336 | -14.63212
33.66561 | -22.29606
38.25236 | -29.41258
42.95553 | -39.02292
48.18256 | -46.13944

## 3.9.2_ 图3-3
850℃、400MPa-t_x | 850℃、400MPa-εt_y
0 | 0
63.53439 | 0.47252
129.81637 | 0.47252
207.01763 | 0.69631
276.36466 | 1.23605
360.07918 | 2.2102
438.81297 | 3.07903
500.30579 | 4.27698
569.65282 | 6.11997
631.14564 | 8.2789
686.31676 | 10.5563
738.42282 | 13.92634
779.41803 | 18.91557
801.44817 | 23.89164
820.41324 | 29.53909
825.01084 | 35.60779
823.47831 | 40.05729

## 3.9.2_ 图3-4
950℃、265MPa-t_x | 950℃、265MPa-εt_y
0.69615 | 0.22974
11.49853 | 0.69809
24.86418 | 0.96572
37.61954 | 1.43407
49.91716 | 2.08976
61.78757 | 2.93279
73.90211 | 3.76244
84.70449 | 4.98015
96.60542 | 7.1078
106.58389 | 9.90452
113.99908 | 12.5139
119.73594 | 15.76559
125.47279 | 20.32866
128.43277 | 25.26641
129.92801 | 29.17379
130.75192 | 32.9875
131.17914 | 37.08222
130.53832 | 42.38127

## 3.9.2_ 图3-5
1030℃、210MPa-t_x | 1030℃、210MPa-εt_y
0 | 0
1.4481 | 0.62297
3.1767 | 1.05977
4.74675 | 1.65639
6.37867 | 2.34888
7.94871 | 3.39296
9.36408 | 4.60749
10.74463 | 5.99249
12.00144 | 7.7184
13.16158 | 10.05159
14.07421 | 13.17315
14.7935 | 17.15768
15.23435 | 21.21678
15.45477 | 25.45699
15.54758 | 29.96355
15.51665 | 34.45946

## 3.9.2_ 图3-6
1050℃、145MPa-t_x | 1050℃、145MPa-εt_y
0 | 0
2.53891 | 0.56522
5.84541 | 0.67644
9.68094 | 0.9942
13.37476 | 1.21663
17.59762 | 1.77271
21.87717 | 2.20169
25.90164 | 3.18675
29.67105 | 4.28303
33.24206 | 5.9195
36.09509 | 7.98495
38.49466 | 10.7177
40.25182 | 14.86448
41.67834 | 20.77485
42.33019 | 25.57304
42.33019 | 33.66007
42.65139 | 36.17039
42.71752 | 46.10043

## 3.8.2_图3-1
750℃-t_x | 750℃-σ_y | 900℃-t_x | 900℃-σ_y | 980℃-t_x | 980℃-σ_y | 1030℃-t_x | 1030℃-σ_y | 1050℃-t_x | 1050℃-σ_y
32.97219 | 920.08738 | 107.73843 | 385.82889 | 45.99336 | 248.73221 | 19.37334 | 206.44181 | 10.97684 | 188.41206
110.45113 | 818.92682 | 204.87852 | 344.02418 | 150.57354 | 206.44181 | 192.71389 | 136.22341 | 69.12592 | 137.69591
275.58769 | 810.16934 | 564.65623 | 299.14944 | 275.58769 | 181.77928 | 530.11486 | 113.06219 | 132.96922 | 119.94951
593.44864 | 755.48425 | [6 empty] | 404.02302 | 100.81186

## 3.8.2_图3-2
P_x | σ_y
39.61879 | 894.55239
40.58113 | 790.42429
41.31284 | 734.29219
41.97296 | 641.21665
46.562 | 285.16729
47.12669 | 246.10304
48.12085 | 209.28397
49.05138 | 163.87949
49.88648 | 118.86178
50.14893 | 129.84699
50.6818 | 106.58473
52.34404 | 69.32109
52.83714 | 58.95008
53.3382 | 53.48793
54.03809 | 49.10727
54.49938 | 41.27111

## 3.9.3_图3-7
760℃-t_x | 760℃-σ_y | 980℃-t_x | 980℃-σ_y
11.39946 | 529.14484 | 4.23617 | 151.77706
13.56149 | 529.14484 | 5.03961 | 151.77706
16.13356 | 523.06135 | 5.99542 | 146.60215
19.19346 | 517.04781 | 7.13251 | 144.9167
22.83369 | 517.04781 | 8.33918 | 143.25061
27.16433 | 517.04781 | 9.92079 | 141.60369
32.31633 | 511.1034 | 11.80236 | 138.36642
38.44545 | 505.22734 | 14.0408 | 136.77565
45.73702 | 505.22734 | 16.70378 | 133.64875
54.41151 | 499.41883 | 19.87183 | 130.59335
64.73121 | 499.41883 | 23.64072 | 127.60779
79.7299 | 493.6771 | 28.12442 | 126.14071
|  | 33.45851 | 124.69049
|  | 39.80426 | 121.83988
|  | 46.53826 | 120.43911
|  | 55.36472 | 119.05444
|  | 65.8652 | 116.33269
|  | 78.35721 | 113.67315

## 3.9.3_图3-8
760℃-t_x | 760℃-σ_y | 980℃-t_x | 980℃-σ_y
124.63302 | 515.27427 | 134.49554 | 116.41951
96.69052 | 527.39062 | 104.34188 | 119.15705
75.01268 | 527.39062 | 85.16463 | 126.28582
58.19497 | 533.55522 | 67.76961 | 129.25536
45.14776 | 539.79188 | 55.31407 | 133.84109
35.02571 | 546.10144 | 44.01607 | 138.58952
27.17301 | 546.10144 | 34.14775 | 145.18384
|  | 27.87165 | 150.33469
|  | 21.62288 | 153.86972

## 3.9.3_图3-9
760℃-t_x | 760℃-σ_y | 980℃-t_x | 980℃-σ_y
64.48084 | 552.76824 | 633.73147 | 114.82478
354.2223 | 514.51119 | 504.71975 | 120.20553
282.11159 | 520.43564 | 412.26761 | 124.40592
219.06958 | 526.42831 | 328.34034 | 128.7531
170.11524 | 532.48999 | 254.96783 | 133.25218
132.10047 | 538.62146 | 197.99149 | 139.49645
102.58066 | 538.62146 | 153.74736 | 144.37093
79.6575 | 551.09703 | 119.39024 | 147.71486
|  | 92.71072 | 154.63686

## 3.10.1_图3-10
700℃、R=0.1、Kt=1-Nf_x | 700℃、R=0.1、Kt=1-σmax_y
269312.5 | 701.56258
266194.7272 | 651.86325
383775.5 | 601.42715
649997.7 | 579.85952
832483.4 | 580.5963
5522773.4 | 561.306
6357173.5 | 559.83243
9982225.7 | 561.306
1.03071E7 | 542.08267