## 3.9_ 图3-3
850℃、370MPa-t_x | 850℃、370MPa-εt_y | 980℃、145MPa-t_x | 980℃、145MPa-εt_y | 870℃、290MPa-t_x | 870℃、290MPa-εt_y | 800℃、432MPa-t_x | 800℃、432MPa-εt_y | 980℃、124MPa-t_x | 980℃、124MPa-εt_y | 870℃、242MPa-t_x | 870℃、242MPa-εt_y | 850℃、248MPa-t_x | 850℃、248MPa-εt_y | 850℃、196MPa-t_x | 850℃、196MPa-εt_y | 850℃、137MPa-t_x | 850℃、137MPa-εt_y
4.60908 | -0.01798 | 4.60908 | 0.28473 | 1.51068 | 0.15953 | 0.80248 | 0.47681 | 2.30741 | 0.16725 | 2.30741 | 0.27787 | 6.91074 | 0.13723 | 3.81235 | 0.15181 | 3.10414 | 0.13723
6.11401 | 0.16725 | 13.019 | 0.43994 | 12.22227 | 0.29245 | 33.55692 | 0.51369 | 10.71734 | 0.25557 | 22.93386 | 0.35933 | 30.54705 | 0.24785 | 15.23214 | 0.20412 | 25.23552 | 0.12266
6.11401 | 0.38077 | 31.25526 | 0.60973 | 28.24539 | 0.43308 | 69.40975 | 0.566 | 25.23552 | 0.35162 | 55.6883 | 0.38849 | 60.29163 | 0.3439 | 52.67843 | 0.20412 | 62.59329 | 0.12952
12.22227 | 0.57286 | 68.70155 | 0.77266 | 48.87183 | 0.60287 | 105.35111 | 0.62517 | 51.8817 | 0.46224 | 99.24285 | 0.44766 | 89.32799 | 0.43994 | 90.83293 | 0.2187 | 105.35111 | 0.12952
21.3404 | 0.77266 | 101.54452 | 0.84641 | 73.30488 | 0.68434 | 145.71875 | 0.6689 | 82.423 | 0.52912 | 138.10555 | 0.46224 | 119.78077 | 0.51369 | 131.99729 | 0.2187 | 154.12867 | 0.13723
45.06524 | 0.89786 | 134.29896 | 0.94245 | 99.24285 | 0.76494 | 187.76837 | 0.72121 | 110.66264 | 0.566 | 179.35844 | 0.49911 | 148.81714 | 0.58058 | 179.35844 | 0.24785 | 191.57497 | 0.13723
78.61641 | 1.06851 | 164.84026 | 1.0162 | 122.87917 | 0.87642 | 224.32941 | 0.75037 | 141.91215 | 0.60973 | 219.01788 | 0.53598 | 182.36831 | 0.62517 | 217.51294 | 0.24099 | 235.04099 | 0.13723
108.36098 | 1.20143 | 204.49969 | 1.10538 | 148.02041 | 0.97933 | 262.4839 | 0.78724 | 173.25018 | 0.66204 | 260.97897 | 0.566 | 212.90962 | 0.6689 | 252.56905 | 0.24785 | 274.70043 | 0.12952
147.31221 | 1.37808 | 236.54593 | 1.18599 | 186.17491 | 1.10538 | 302.23186 | 0.80182 | 200.69309 | 0.69891 | 297.62853 | 0.59515 | 249.55918 | 0.69891 | 293.82194 | 0.27787 | 321.26485 | 0.12952
183.16504 | 1.54872 | 273.99222 | 1.27517 | 221.31954 | 1.22372 | 341.89129 | 0.80954 | 233.53606 | 0.72807 | 349.50449 | 0.61745 | 280.10048 | 0.75808 | 333.48137 | 0.27787 | 358.62262 | 0.13723
219.01788 | 1.71852 | 307.54339 | 1.37122 | 248.76245 | 1.32663 | 373.1408 | 0.81725 | 267.08723 | 0.77266 | 397.57384 | 0.66204 | 308.34012 | 0.79496 | 364.73088 | 0.29245 | 399.07878 | 0.12952
246.46079 | 1.84371 | 336.57976 | 1.43725 | 280.10048 | 1.48184 | 398.37057 | 0.81725 | 299.13347 | 0.80954 |  |  | 341.09456 | 0.84641 | 383.05566 | 0.29245
268.59217 | 1.97663 | 364.73088 | 1.51185 | 306.74666 | 1.62247 |  |  | 329.67477 | 0.82411 |  |  | 370.13093 | 0.891
299.9302 | 2.14642 | 398.37057 | 1.59246 | 331.17971 | 1.79998 |  |  | 364.73088 | 0.81725 |  |  | 397.57384 | 0.92016
322.76978 | 2.28706 |  |  | 354.10781 | 1.96205 |  |  | 398.37057 | 0.79496
342.5995 | 2.41311 |  |  | 373.1408 | 2.10955
372.4326 | 2.56833 |  |  | 399.07878 | 2.34623
399.87551 | 2.77499

## 3.8.2_图3-1
650℃-t_x | 650℃-σ_y | 850℃-t_x | 850℃-σ_y | 980℃-t_x | 980℃-σ_y
23.60197 | 982.02032 | 24.65263 | 549.26709 | 2138.86249 | 128.95577
109.81192 | 943.09497 | 150.58564 | 483.15839 | 45.60772 | 214.53756
1465.86786 | 913.78941 | 187.63099 | 442.98491 | 53.87514 | 217.95056
2214.69998 | 878.43471 | 778.67056 | 393.14307 | 64.26794 | 225.16232
4205.70671 | 785.77554 | 2101.92321 | 343.10674 | 87.36661 | 217.95056
5569.81848 | 725.4322 | 2688.35654 | 285.87247 | 71.34943 | 214.53756
|  |  |  | 112.71936 | 219.67737
|  |  |  | 149.27963 | 214.53756
|  |  |  | 133.15227 | 188.9025
|  |  |  | 160.22767 | 184.48273
|  |  |  | 184.3905 | 225.16232
|  |  |  | 219.72102 | 216.23732
|  |  |  | 259.55038 | 167.64839
|  |  |  | 201.17251 | 185.94437
|  |  |  | 4133.07193 | 104.82708

## 3.8.4_图3-2
980℃，190MPa-时效时间_x | 980℃，190MPa-持久寿命_y
0.09965 | 158.30035
528.66727 | 142.74862
1583.07087 | 114.64475
3385.49127 | 75.7885
10428.0063 | 54.88365

## 3.10.1_图3-4
900℃、光滑-Nf_x | 900℃、光滑-σmax_y | 900℃、缺口-Nf_x | 900℃、缺口-σmax_y
5182.54586 | 728.10773 | 63026.67907 | 340.51795
22008.85012 | 730.77229 | 1516669.0 | 266.11546
22008.85012 | 677.68622 | 9302611.1 | 237.01036
29366.71396 | 664.56842
58226.75391 | 613.94194
138604.9 | 568.84953
158166.7123 | 529.08622
347831.8 | 531.75077
321342 | 497.1116
727061.5 | 491.7825
1364651.3 | 470.67105
2499695.3 | 473.3356
8594151.8 | 449.35463

## 3.10.2_图3-5
2Nf_x | △εt/2_y | 2Nf_x | △εc/2_y | 2Nf_x | △εP/2_y
105.78974 | 0.03317 | 107.75339 | 0.01798 | 107.75339 | 0.01121
491.34831 | 0.02008 | 508.58763 | 0.01354 | 500.46861 | 0.00464
4225.83431 | 0.01292 | 4364.05658 | 0.00973 | 4601.01955 | 7.97951E-4
8364.5735 | 0.01036 | 8212.14153 | 0.00819 | 8212.14153 | 6.09675E-4
42985.3307 | 0.00756 | 44493.50332 | 0.00626 | 42299.11863 | 4.1195E-4