## 2.3
θ_x | λ_y
11.76878 | 9.89791
35.95674 | 10.061
92.0728 | 10.44647
191.24342 | 11.32119
279.77134 | 12.58138
381.60264 | 13.51541
491.65784 | 14.49885
593.48914 | 16.36196
684.43586 | 18.44746
786.50903 | 20.80476
888.34033 | 23.10276

## 2.4
θ_x | ρ_y
15.92841 | 1.33057
112.97299 | 1.33221
207.34215 | 1.33328
309.73756 | 1.33705
401.43132 | 1.33758
509.17756 | 1.34508
619.59921 | 1.37782
711.29296 | 1.40355
813.68837 | 1.37405
900.03129 | 1.32897
1010.45295 | 1.28549
1107.49753 | 1.28283

## 2.6
θ_x | c_y
27.39264 | 413.18142
105.40955 | 408.641
197.08459 | 422.06045
302.62471 | 422.06045
396.57611 | 442.24008
497.56351 | 463.42869
598.55092 | 483.60832
697.05503 | 527.19631
807.14785 | 568.56455
894.27019 | 614.3723

## 2.7
20℃-θ_x | α_y
18.42007 | 12.1256
94.25141 | 12.69277
203.49997 | 13.04134
305.67949 | 13.34658
400.57578 | 13.74045
509.82433 | 14.13235
611.78964 | 14.83146
706.68593 | 15.39863
813.57814 | 16.14106

## 3.3.2
时效时间_x | aKU_y
-2.92282 | 100.45252
96.32869 | 70.49124
396.81947 | 68.73411
802.03428 | 55.48807
997.80104 | 60.73693

## 3.5
τb-θ_x | τb_y | G-θ_x | G_y | τ0.3-θ_x | τ0.3_y | τ0.015-θ_x | τ0.015_y
18.32924 | 1171.30401 | 24.56206 | 83.46096 | 18.32924 | 551.30327 | 20.40685 | 429.85252
200.40309 | 1112.52609 | 202.48069 | 78.64666 | 204.5583 | 524.03881 | 198.32548 | 417.81367
393.05383 | 1049.49918 | 401.36426 | 74.89504 | 405.51947 | 508.10504 | 399.28665 | 410.02383
550.00753 | 982.93142 | 552.08513 | 71.51376 | 547.92992 | 508.10504 | 550.00753 | 390.54922
639.91121 | 986.82634 | 648.41051 | 64.7351 | 648.41051 | 496.42028 | 646.3329 | 390.54922

## 3.6
θ_x | τ_y
18.88231 | 889.60521
199.23307 | 812.12256
400.26315 | 761.2708
546.71339 | 726.56629
650.10997 | 697.16385

## 3.7.2_图3-4
20℃-ε_x | 20℃-σ_y | 450℃-ε_x | 450℃-σ_y | 550℃-ε_x | 550℃-σ_y | 650℃-ε_x | 650℃-σ_y | 700℃-ε_x | 700℃-σ_y | 750℃-ε_x | 750℃-σ_y | 800℃-ε_x | 800℃-σ_y
0.58481 | 769.62025 | 0.56203 | 726.58228 | 0.61013 | 726.58228 | 0.62532 | 686.07595 | 0.43038 | 602.53165 | 0.62025 | 620.25316 | 0.64051 | 592.40506
0.55949 | 769.62025 | 0.58734 | 724.05063 | 0.58734 | 726.58228 | 0.6 | 686.07595 | 0.40506 | 589.87342 | 0.59494 | 620.25316 | 0.61519 | 597.46835
0.53418 | 767.08861 | 0.57975 | 739.24051 | 0.56203 | 724.05063 | 0.57468 | 688.60759 | 0.38481 | 579.74684 | 0.56962 | 620.25316 | 0.59241 | 597.46835
0.50886 | 762.02532 | 0.55443 | 739.24051 | 0.53924 | 721.51899 | 0.54937 | 683.5443 | 0.36962 | 564.55696 | 0.5443 | 617.72152 | 0.56709 | 597.46835
0.48354 | 751.89873 | 0.53165 | 734.17722 | 0.51392 | 713.92405 | 0.52405 | 681.01266 | 0.35443 | 551.89873 | 0.51899 | 612.65823 | 0.54177 | 597.46835
0.45823 | 744.3038 | 0.50633 | 729.11392 | 0.48861 | 708.86076 | 0.50127 | 673.41772 | 0.34177 | 539.24051 | 0.49367 | 610.12658 | 0.51899 | 592.40506
0.43291 | 736.70886 | 0.48101 | 721.51899 | 0.46329 | 698.73418 | 0.48101 | 665.82278 | 0.32911 | 521.51899 | 0.47089 | 600 | 0.4962 | 582.27848
0.41266 | 721.51899 | 0.46076 | 713.92405 | 0.44051 | 688.60759 | 0.4557 | 650.63291 | 0.31392 | 498.73418 | 0.44557 | 592.40506 | 0.47089 | 577.21519
0.39241 | 711.39241 | 0.44304 | 706.32911 | 0.41772 | 678.48101 | 0.43797 | 640.50633 | 0.2962 | 473.41772 | 0.42532 | 584.81013 | 0.45063 | 567.08861
0.37722 | 701.26582 | 0.42532 | 696.20253 | 0.39494 | 663.29114 | 0.42025 | 630.37975 | 0.28608 | 453.16456 | 0.40759 | 574.68354 | 0.43038 | 554.43038
0.35949 | 683.5443 | 0.40253 | 683.5443 | 0.37722 | 650.63291 | 0.40253 | 615.18987 | 0.27089 | 427.8481 | 0.38734 | 562.02532 | 0.40759 | 541.77215
0.3443 | 673.41772 | 0.38481 | 673.41772 | 0.35443 | 630.37975 | 0.38481 | 602.53165 | 0.25823 | 407.59494 | 0.36962 | 551.89873 | 0.38987 | 531.64557
0.33165 | 658.22785 | 0.36962 | 660.75949 | 0.34177 | 612.65823 | 0.36962 | 589.87342 | 0.25316 | 387.34177 | 0.35696 | 536.70886 | 0.37215 | 516.4557
0.31899 | 645.56962 | 0.35443 | 645.56962 | 0.32911 | 600 | 0.3519 | 572.1519 | 0.23797 | 374.68354 | 0.33924 | 524.05063 | 0.35696 | 503.79747
0.30633 | 630.37975 | 0.3443 | 630.37975 | 0.31139 | 589.87342 | 0.33418 | 554.43038 | 0.22532 | 351.89873 | 0.32658 | 503.79747 | 0.34177 | 488.60759
0.29367 | 615.18987 | 0.33165 | 615.18987 | 0.29873 | 564.55696 | 0.32152 | 536.70886 | 0.21266 | 331.64557 | 0.31392 | 488.60759 | 0.33165 | 473.41772
0.28354 | 600 | 0.31899 | 600 | 0.28861 | 546.83544 | 0.30886 | 524.05063 | 0.2 | 311.39241 | 0.29367 | 470.88608 | 0.31392 | 458.22785
0.27342 | 579.74684 | 0.3038 | 579.74684 | 0.27848 | 524.05063 | 0.29367 | 503.79747 | 0.18481 | 288.60759 | 0.28101 | 448.10127 | 0.30127 | 432.91139
0.26582 | 559.49367 | 0.29367 | 559.49367 | 0.26582 | 506.32911 | 0.28354 | 478.48101 | 0.16962 | 268.35443 | 0.26582 | 425.31646 | 0.28354 | 410.12658
0.2557 | 541.77215 | 0.28354 | 536.70886 | 0.25316 | 483.5443 | 0.27342 | 458.22785 | 0.15443 | 248.10127 | 0.25823 | 402.53165 | 0.28101 | 402.53165
0.24557 | 518.98734 | 0.27089 | 518.98734 | 0.24557 | 460.75949 | 0.26329 | 437.97468 | 0.13924 | 222.78481 | 0.25063 | 384.81013 | 0.26835 | 384.81013
0.23544 | 493.67089 | 0.26076 | 498.73418 | 0.23291 | 445.56962 |  |  | 0.12658 | 202.53165 | 0.23797 | 369.62025 | 0.2557 | 369.62025
0.22532 | 473.41772 | 0.25063 | 473.41772 | 0.22532 | 422.78481 |  |  | 0.11646 | 182.27848 | 0.22025 | 351.89873 | 0.24051 | 346.83544
0.21772 | 450.63291 | 0.24051 | 455.6962 | 0.21519 | 405.06329 |  |  | 0.1038 | 159.49367 | 0.21013 | 326.58228 | 0.22278 | 326.58228
0.21013 | 432.91139 | 0.22785 | 435.44304 | 0.20759 | 384.81013 |  |  | 0.09114 | 141.77215 | 0.19494 | 308.86076 | 0.21266 | 308.86076
0.2 | 415.18987 | 0.22278 | 415.18987 | 0.19494 | 367.08861 |  |  | 0.06582 | 118.98734 | 0.18481 | 283.5443 | 0.2 | 288.60759
0.18987 | 394.93671 | 0.21266 | 397.46835 | 0.18481 | 344.3038 |  |  | 0.05316 | 101.26582 | 0.16709 | 263.29114 | 0.18987 | 270.88608
0.17975 | 374.68354 | 0.20253 | 379.74684 | 0.16962 | 318.98734 |  |  | 0.04557 | 78.48101 | 0.1519 | 243.03797
0.16962 | 354.43038 | 0.18987 | 356.96203 | 0.15443 | 303.79747 |  |  | 0.03544 | 60.75949 | 0.13418 | 220.25316
0.15949 | 334.17722 | 0.17975 | 334.17722 |  |  |  |  | 0.02532 | 40.50633 | 0.12152 | 197.46835
0.14937 | 313.92405 | 0.16709 | 308.86076 |  |  |  |  | 0.01772 | 15.18987 | 0.11139 | 179.74684
0.13924 | 288.60759 | [6 empty] | 0.00759 | -2.53165 | 0.1038 | 154.43038
0.13165 | 270.88608 | [6 empty] | 0.62025 | 643.03797 | 0.08608 | 136.70886
0.11899 | 248.10127 | [6 empty] | 0.59494 | 640.50633 | 0.06076 | 118.98734
0.11139 | 225.31646 | [6 empty] | 0.56962 | 640.50633 | 0.05316 | 96.20253
0.09873 | 202.53165 | [6 empty] | 0.5443 | 635.44304 | 0.04051 | 75.94937
0.1038 | 177.21519 | [6 empty] | 0.51899 | 632.91139 | 0.03291 | 58.22785
0.08101 | 164.55696 | [6 empty] | 0.4962 | 625.31646 | 0.02278 | 35.44304
0.07342 | 146.83544 | [8 empty] | 0.01266 | 15.18987
0.06329 | 124.05063
0.05316 | 103.79747
0.04557 | 81.01266
0.03544 | 63.29114
0.02532 | 43.03797
0.02025 | 17.72152
0.00759 | 0

## 3.7.2_图3-5
20℃-ε_x | 20℃-σ_y | 450℃-ε_x | 450℃-σ_y | 550℃-ε_x | 550℃-σ_y | 650℃-ε_x | 650℃-σ_y | 700℃-ε_x | 700℃-σ_y | 750℃-ε_x | 750℃-σ_y
21.16294 | 1177.4744 | 19.9361 | 1085.32423 | 23.15655 | 1001.36519 | 23.15655 | 1001.36519 | 22.46645 | 917.40614 | 19.9361 | 718.77133
20.39617 | 1171.33106 | 19.39936 | 1095.56314 | 22.69649 | 1011.6041 | 22.69649 | 1011.6041 | 21.85304 | 925.59727 | 19.24601 | 733.1058
19.70607 | 1167.23549 | 18.86262 | 1099.6587 | 22.15974 | 1017.74744 | 22.15974 | 1017.74744 | 21.16294 | 935.83618 | 18.70927 | 741.29693
18.9393 | 1163.13993 | 18.09585 | 1107.84983 | 21.623 | 1025.93857 | 21.623 | 1025.93857 | 20.54952 | 944.0273 | 18.32588 | 751.53584
18.17252 | 1154.94881 | 17.32907 | 1107.84983 | 20.93291 | 1032.08191 | 21.08626 | 1034.12969 | 20.08946 | 952.21843 | 17.63578 | 761.77474
17.40575 | 1148.80546 | 16.5623 | 1101.70648 | 20.24281 | 1038.22526 | 20.39617 | 1042.32082 | 19.55272 | 960.40956 | 16.94569 | 769.96587
16.79233 | 1140.61433 | 15.94888 | 1097.61092 | 19.62939 | 1048.46416 | 19.70607 | 1046.41638 | 18.78594 | 964.50512 | 16.33227 | 780.20478
16.10224 | 1134.47099 | 15.41214 | 1089.4198 | 18.86262 | 1050.51195 | 18.9393 | 1052.55973 | 18.17252 | 970.64846 | 15.79553 | 788.3959
15.48882 | 1128.32765 | 14.79872 | 1081.22867 | 18.09585 | 1056.65529 | 18.17252 | 1056.65529 | 17.40575 | 976.79181 | 15.25879 | 796.58703
14.72204 | 1120.13652 | 14.33866 | 1068.94198 | 17.32907 | 1048.46416 | 17.48243 | 1048.46416 | 16.63898 | 982.93515 | 14.64537 | 804.77816
14.03195 | 1109.89761 | 13.80192 | 1060.75085 | 16.63898 | 1046.41638 | 16.86901 | 1038.22526 | 15.94888 | 987.03072 | 13.95527 | 815.01706
13.41853 | 1101.70648 | 13.34185 | 1052.55973 | 15.94888 | 1042.32082 | 16.33227 | 1032.08191 | 15.18211 | 991.12628 | 13.34185 | 819.11263
12.80511 | 1091.46758 | 12.80511 | 1042.32082 | 15.25879 | 1036.17747 | 15.79553 | 1023.89078 | 14.41534 | 993.17406 | 12.72843 | 825.25597
12.26837 | 1085.32423 | 12.34505 | 1032.08191 | 14.56869 | 1025.93857 | 15.02875 | 1017.74744 | 13.64856 | 997.26962 | 12.11502 | 833.4471
11.73163 | 1077.13311 | 11.80831 | 1021.843 | 13.80192 | 1013.65188 | 14.41534 | 1007.50853 | 13.03514 | 987.03072 | 11.34824 | 835.49488
11.11821 | 1068.94198 | 11.19489 | 1011.6041 | 13.11182 | 1007.50853 | 13.80192 | 1001.36519 | 12.4984 | 980.88737 | 10.58147 | 841.63823
10.35144 | 1056.65529 | 10.73482 | 999.31741 | 12.42173 | 997.26962 | 13.03514 | 991.12628 | 11.88498 | 972.69625 | 9.8147 | 845.73379
9.8147 | 1044.3686 | 10.12141 | 989.0785 | 11.80831 | 987.03072 | 12.57508 | 982.93515 | 11.19489 | 960.40956 | 9.04792 | 847.78157
9.20128 | 1036.17747 | 9.43131 | 974.74403 | 11.19489 | 978.83959 | 12.03834 | 972.69625 | 10.58147 | 950.17065 | 8.28115 | 851.87713
8.66454 | 1023.89078 | 8.81789 | 962.45734 | 10.58147 | 968.60068 | 11.34824 | 962.45734 | 9.89137 | 939.93174 | 7.51438 | 851.87713
8.28115 | 1013.65188 | 8.4345 | 950.17065 | 9.89137 | 956.31399 | 10.65815 | 952.21843 | 9.27796 | 925.59727 | 6.7476 | 851.87713
7.74441 | 1003.41297 | 7.82109 | 937.88396 | 9.27796 | 946.07509 | 9.96805 | 941.97952 | 8.74121 | 915.35836 | 5.98083 | 847.78157
7.20767 | 995.22184 | 7.28435 | 927.64505 | 8.58786 | 935.83618 | 9.43131 | 929.69283 | 8.28115 | 905.11945 | 5.29073 | 845.73379
6.7476 | 980.88737 | 6.7476 | 913.31058 | 8.05112 | 927.64505 | 8.81789 | 917.40614 | 7.74441 | 890.78498 | 4.60064 | 841.63823
6.21086 | 970.64846 | 6.13419 | 901.02389 | 7.59105 | 919.45392 | 8.35783 | 907.16724 | 7.20767 | 880.54608 | 4.0639 | 833.4471
5.52077 | 954.26621 | 5.52077 | 884.64164 | 7.05431 | 913.31058 | 7.89776 | 894.88055 | 6.59425 | 868.25939 | 3.52716 | 821.16041
5.13738 | 941.97952 | 4.75399 | 876.45051 | 6.44089 | 905.11945 | 7.28435 | 882.59386 | 6.05751 | 858.02048 | 2.99042 | 808.87372
4.44728 | 925.59727 | 4.0639 | 864.16382 | 5.67412 | 888.7372 | 6.7476 | 870.30717 | 5.67412 | 845.73379 | 2.60703 | 796.58703
3.98722 | 909.21502 | 3.68051 | 853.92491 | 5.0607 | 880.54608 | 6.13419 | 860.06826 | 4.90735 | 841.63823 | 2.22364 | 782.25256
3.52716 | 898.97611 | 3.06709 | 843.68601 | 4.29393 | 866.2116 | 5.7508 | 847.78157 | 4.29393 | 837.54266 | 1.84026 | 765.87031
3.14377 | 884.64164 | 2.45367 | 833.4471 | 3.83387 | 858.02048 | 5.0607 | 843.68601 | 3.75719 | 827.30375
2.76038 | 870.30717 | 1.91693 | 817.06485 | 3.3738 | 847.78157 | 4.44728 | 839.59044 | 3.22045 | 815.01706
2.30032 | 858.02048 | 1.53355 | 804.77816 | 2.60703 | 837.54266 | 3.91054 | 829.35154 | 2.76038 | 804.77816
1.84026 | 839.59044 | 1.22684 | 788.3959 | 2.07029 | 823.20819 | 3.3738 | 817.06485 | 2.377 | 790.44369
1.30351 | 823.20819 | 0.84345 | 772.01365 | 1.6869 | 808.87372 | 2.83706 | 806.82594 | 2.07029 | 774.06143
0.92013 | 808.87372 | 0.53674 | 755.6314 | 1.30351 | 794.53925 | 2.53035 | 792.49147
0.6901 | 794.53925 | 0.30671 | 735.15358 | 0.99681 | 780.20478 | 2.14696 | 778.157
0.30671 | 782.25256 | 0.07668 | 714.67577 | 0.6901 | 763.82253 | 1.61022 | 761.77474
|  |  |  | 0.30671 | 743.34471
|  |  |  | 0.15335 | 722.86689
|  |  |  | 0.07668 | 702.38908

## 3.7.3_图3-6
σb-θ_x | σb_y | σP0.2-θ_x | σP0.2_y | δ5-θ_x | δ5_y | ψ-θ_x | ψ_y
20.12671 | 1269.39531 | 20.12671 | 994.12733 | 13.08597 | 29.63869 | 15.43288 | 31.75737
202.11912 | 1227.02188 | 400.75327 | 831.64275 | 199.7722 | 23.99952 | 202.11912 | 28.06164
398.40635 | 1153.10733 | 549.67554 | 835.14732 | 400.75327 | 25.05089 | 405.44709 | 26.99434
554.36937 | 1092.89246 | 653.79312 | 644.62619 | 549.67554 | 23.8243 | 552.02245 | 26.29342
649.09929 | 1092.89246 | 703.29164 | 510.49677 | 649.09929 | 17.11782 | 656.14003 | 24.87567
698.59782 | 1025.98705 | 760.04426 | 531.52419 | 700.94473 | 10.93704 | 696.2509 | 25.22612
753.00352 | 881.02532 | 802.71539 | 478.63705 | 802.71539 | 5.80762 | 745.96278 | 24.17475
805.06231 | 753.90503 | 199.7722 | 828.13818 | 750.6566 | 14.99915 | 800.36848 | 20.28787

## 3.7.3_图3-7
σb-时效时间_x | σb_y | σP0.2-时效时间_x | σP0.2_y | δ5-时效时间_x | δ5_y | ψ-时效时间_x | ψ_y
101.12299 | 1167.26055 | 98.16831 | 801.60144 | 98.16831 | 18.19452 | 104.34628 | 11.08781
399.00882 | 1167.26055 | 401.9635 | 801.60144 | 399.00882 | 17.9986 | 401.9635 | 14.25822
794.93641 | 1187.35171 | 803.80046 | 811.42379 | 806.75515 | 17.2149 | 800.84578 | 14.25822
991.28857 | 1167.26055 | 1000.15262 | 791.7791 | 1000.15262 | 24.3038 | 994.24325 | 18.97822

## 3.7.4_图3-8
σb-θ_x | σb-σ_y | σP0.2-θ_x | σP0.2-σ_y | δ5-θ_x | δ5-σ_y | ψ-θ_x | ψ-σ_y
10.45185 | 1226.03566 | 17.16427 | 795.68092 | 13.80806 | 28.75994 | 443.403 | 25.8257
440.04679 | 1115.62878 | 429.97816 | 729.70204 | 436.69058 | 28.39523 | 551.71707 | 26.00805
541.64844 | 1093.41479 | 531.5798 | 685.6056 | 538.29223 | 31.14711 | 602.67045 | 26.00805
599.00912 | 1111.98171 | 595.65291 | 692.89975 | 592.2967 | 30.05299 | 741.19041 | 22.69253
639.58876 | 1075.17942 | 632.87634 | 718.42927 | 649.9625 | 24.89735 | 802.21241 | 14.0556
747.90283 | 994.28068 | 690.54214 | 696.54682 | 697.25456 | 21.03477 | 842.79205 | 10.93901
697.25456 | 986.98653 | 744.54662 | 707.48804 | 744.54662 | 23.98558 | 900.15274 | 9.4636
795.19488 | 909.73488 | 795.19488 | 648.80331 | 812.28105 | 16.26042
900.15274 | 365.65774 | 846.14826 | 446.55647 | 842.79205 | 16.07807
842.79205 | 527.45521 | 900.15274 | 185.6249 | 903.50895 | 12.39784

## 3.7.4_图3-9
σb-θ_x | σb-σ_y | σP0.2-θ_x | σP0.2-σ_y | δ5-θ_x | δ5-σ_y | ψ-θ_x | ψ-σ_y
22.90985 | 1164.47944 | 22.90985 | 805.6966 | 32.67445 | 30.81186 | 29.41959 | 29.46948
456.10302 | 1130.61474 | 449.59329 | 707.76353 | 449.59329 | 24.38977 | 449.59329 | 29.46948
548.12698 | 1164.47944 | 548.12698 | 680.61074 | 551.38185 | 27.77624 | 561.14645 | 29.97287
593.99102 | 1123.90281 | 593.99102 | 657.11901 | 597.24588 | 24.38977 | 652.87451 | 32.5051
649.61965 | 998.51187 | 656.42528 | 650.102 | 646.36478 | 26.41861 | 705.54417 | 41.97807
695.77957 | 1008.88484 | 695.77957 | 683.96671 | 744.89847 | 33.52714 | 748.15334 | 44.52555
751.40821 | 856.6462 | 744.89847 | 646.74604 | 800.823 | 38.0882 | 797.56813 | 52.97647
807.33273 | 707.76353 | 800.823 | 586.03363 | 899.0608 | 53.81546 | 849.9419 | 54.50191
840.1773 | 525.01614 | 849.9419 | 460.64269 | 699.03444 | 37.24921
895.80593 | 467.6597

## 3.7.4_图3-10
σb-θ_x | σb_y | σP0.2-θ_x | σP0.2_y | δ5-θ_x | δ5_y | ψ-θ_x | ψ_y
16.03792 | 1170.23814 | 23.90341 | 766.89429 | 8.17243 | 29.39781 | 23.90341 | 28.25378
439.70173 | 1072.55559 | 431.83624 | 721.1331 | 439.70173 | 32.31656 | 431.83624 | 36.05665
491.18493 | 1134.45054 | 495.4752 | 795.93505 | 491.18493 | 29.23648 | 491.18493 | 39.97276
546.95839 | 1046.44824 | 526.93715 | 737.56019 | 542.66813 | 30.70318 | 534.80264 | 36.71667
594.15132 | 1079.00909 | 594.15132 | 756.9207 | 594.15132 | 27.76977 | 594.15132 | 38.00737
641.70178 | 1010.66064 | 629.90355 | 513.15434 | 641.70178 | 22.56297 | 637.76903 | 25.81905
705.34073 | 919.72494 | 693.18498 | 389.36445 | 685.31949 | 16.71082 | 693.18498 | 19.30688
740.73543 | 877.48384 | 796.15137 | 340.66985 | 748.95844 | 12.80938 | 744.66817 | 15.40545
804.37438 | 704.99934 | 732.86994 | 308.109 | 796.15137 | 12.97072 | 796.15137 | 17.19483
839.76908 | 578.27604 | 891.25228 | 496.72725 | 847.63457 | 19.30688 | 887.31953 | 25.65772
895.18502 | 405.79154 |  |  | 895.18502 | 22.40163

## 3.7.4_图3-11
θ_x | δ5_y | θ_x | φ_y | θ_x | σP0.2_y | θ_x | σb_y
30.74009 | 34.40822 | 18.99823 | 31.34354 | 7.61218 | 780.68823 | 21.84474 | 1249.43706
445.9751 | 30.03011 | 443.12859 | 36.18864 | 590.07979 | 712.09796 | 440.28207 | 1034.03442
544.17978 | 27.66594 | 434.58905 | 35.47355 | 636.33562 | 693.12618 | 500.77046 | 1048.04435
696.82401 | 20.69016 | 471.94952 | 34.40822 | 693.9775 | 719.10292 | 561.25885 | 1109.62966
757.66821 | 18.79298 | 492.23093 | 35.47355 | 740.23332 | 666.85757 | 592.9263 | 1116.63462
792.18218 | 20.57341 | 538.13094 | 34.40822 | 795.02869 | 612.5691 | 644.87516 | 1000.76084
864.41243 | 19.74157 | 529.5914 | 31.46029 | 844.13103 | 520.33707 | 693.9775 | 1015.06264
910.31244 | 26.8341 | 581.54025 | 30.14686 | 901.77291 | 356.88792 | 748.77286 | 882.55208
495.07744 | 31.34354 | 650.924 | 27.78269 |  |  | 809.61707 | 721.43791
587.23328 | 27.66594 | 693.9775 | 22.456 |  |  | 864.41243 | 550.98379
653.77051 | 28.61453 | 743.07984 | 23.05434 |  |  | 901.77291 | 335.58115
|  | 786.48915 | 24.70342
|  | 858.36359 | 23.52134
|  | 896.07988 | 30.03011

## 3.8.1
550℃-t_x | 550℃-σ_y | 650℃-t_x | 650℃-σ_y | 750℃-t_x | 750℃-σ_y
7885.07624 | 793.10345 | 7001.7862 | 932 | 587.54586 | 350
6654.19959 | 793.10345 | 8296.95852 | 924 | 495.82874 | 362.5
5615.46532 | 803.44828 | 9666.24916 | 916 | 418.42885 | 366.66667
4738.87961 | 803.44828 | 9831.70848 | 836 | 359.15553 | 370.83333
3999.13074 | 813.7931 | 9666.24916 | 756 | 303.09061 | 383.33333
3374.85819 | 813.7931 | 9831.70848 | 676 | 255.77754 | 387.5
2848.03587 | 824.13793 | 9831.70848 | 596 | 215.85014 | 395.83333
2403.4516 | 834.48276 | 9831.70848 | 516 | 182.15549 | 395.83333
2028.26785 | 824.13793 | 8296.95852 | 508 | 153.72064 | 404.16667
1711.65106 | 834.48276 | 7001.7862 | 508 | 129.72453 | 412.5
1444.4588 | 834.48276 | 5908.79294 | 516 | 109.47427 | 416.66667
1218.97581 | 834.48276 | 4986.41819 | 508 | 92.38511 | 420.83333
1028.69117 | 844.82759 | 4280.05778 | 532 | 79.29812 | 433.33333
868.11036 | 865.51724 | 3611.93194 | 540 | 66.91952 | 437.5
732.59654 | 855.17241 | 3048.10192 | 556 | 57.43991 | 441.66667
618.23671 | 865.51724 | 2572.28693 | 556 | 49.30315 | 450
521.72869 | 875.86207 | 2170.74764 | 556 | 41.60683 | 454.16667
440.28576 | 875.86207 | 1831.88946 | 580 | 35.11192 | 462.5
371.55625 | 886.2069 | 1545.92774 | 588 | 29.63087 | 462.5
313.55555 | 875.86207 | 1304.60523 | 588 | 25.43346 | 466.66667
264.60888 | 886.2069 | 1100.95367 | 596 | 21.46324 | 479.16667
223.30289 | 886.2069 | 929.09253 | 596 | 18.11279 | 479.16667
188.44485 | 896.55172 | 784.05927 | 612 | 15.28534 | 491.66667
159.02822 | 896.55172 | 661.666 | 612 | 12.89927 | 491.66667
134.20359 | 917.24138 | 558.37858 | 628 | 10.88567 | 500
113.25413 | 896.55172 | 471.21453 | 620 | 2946.37126 | 254.16667
95.57493 | 906.89655 | 397.65697 | 636 | 2528.99752 | 275
80.65548 | 896.55172 | 335.5819 | 652 | 2134.21579 | 283.33333
68.065 | 927.58621 | 283.19687 | 652 | 1831.88946 | 291.66667
57.43991 | 937.93103 | 238.98926 | 660 | 1545.92774 | 300
48.47342 | 937.93103 | 201.68254 | 660 | 1304.60523 | 312.5
|  | 173.11282 | 676 | 1100.95367 | 320.83333
|  | 146.08955 | 676 | 944.99601 | 333.33333
|  | 123.28467 | 700 | 797.48019 | 329.16667
|  | 104.03968 | 700 | 684.51164 | 345.83333
|  | 87.79887 | 700
|  | 74.09329 | 692
|  | 62.52717 | 708

## 3.8.2_图3-13
τ-时效时间_x | τ_y | δ5-时效时间_x | δ5_y | ψ-时效时间_x | ψ_y
-6.70047 | 235.06258 | -0.17066 | 6.88616 | -0.17066 | 6.02002
91.84031 | 324.88439 | 101.93183 | 6.78534 | 101.93183 | 8.15558
394.58607 | 375.75287 | 404.38079 | 9.9841 | 391.32117 | 8.10517
789.3428 | 316.48269 | 805.66733 | 7.34444 | 799.13752 | 6.17584
989.98607 | 216.42608 | 1003.04569 | 5.61674 | 1003.04569 | 4.64978

## 3.8.2_图3-14
τ-时效时间_x | τ_y | δ5-时效时间_x | δ5_y | ψ-时效时间_x | ψ_y
-2.6212 | 152.63264 | -2.6212 | 11.56346 | 3.24506 | 10.55828
91.7722 | 157.37814 | 94.70533 | 10.27355 | 97.90511 | 9.17346
405.08364 | 148.50344 | 399.21739 | 9.64801 | 806.92223 | 6.39519
801.05597 | 147.82551 | 995.97568 | 12.37883 | 1005.04172 | 8.0216
798.12284 | 171.73788
1002.10859 | 157.37814

## 3.8.3_图3-15
650℃-t_x | 650℃-σ_y | 700℃-t_x | 700℃-σ_y | 750℃-t_x | 750℃-σ_y | 800℃-t_x | 800℃-σ_y
0.22086 | 780.16966 | 1.74097 | 607.97418 | 1.10792 | 477.40044 | 0.57663 | 355.77555
2.01332 | 718.7781 | 14.25235 | 569.81724 | 3.16368 | 436.09293 | 5.44815 | 300.65997
11.67936 | 676.30371 | 75.4429 | 531.6603 | 14.51003 | 397.93599 | 15.87007 | 277.83477
118.54938 | 657.02962 | 139.57337 | 502.95508 | 108.38994 | 374.23168 | 39.26498 | 258.65628

## 3.8.3_图3-16
标准热处理-t_x | 标准热处理-σ_y | 制度Ⅰ-t_x | 制度Ⅰ-σ_y
18.05784 | 1000.39702 | 18.46965 | 1017.68323
21.53017 | 826.0318 | 20.13094 | 942.52581
22.10109 | 667.44963 | 21.6846 | 667.44963
22.82644 | 550.95563 | 23.19146 | 559.22294
25.88695 | 141.24425 | 26.30345 | 149.51157

## 3.9.3_图3-17
1_无Mg、Zr-t_x | 1_无Mg、Zr-εt_y | 2_无Mg、Zr-t_x | 2_无Mg、Zr-εt_y | 1_加Mg、Zr-t_x | 1_加Mg、Zr-εt_y | 2_加Mg、Zr-t_x | 2_加Mg、Zr-εt_y
246.15385 | 1.02591 | 186.08059 | 0.41969 | 463.00366 | 1.4456 | 372.16117 | 3.01554
243.22344 | 0.88601 | 175.82418 | 0.32642 | 463.00366 | 1.60104 | 370.69597 | 2.8601
237.36264 | 0.79275 | 162.63736 | 0.2487 | 463.00366 | 1.75648 | 370.69597 | 2.70466
230.03663 | 0.68394 | 150.91575 | 0.20207 | 463.00366 | 1.91192 | 370.69597 | 2.54922
222.71062 | 0.59067 | 136.26374 | 0.15544 | 463.00366 | 2.06736 | 366.30037 | 2.39378
210.98901 | 0.51295 | 121.61172 | 0.1399 | 463.00366 | 2.2228 | 360.43956 | 2.23834
200.7326 | 0.40415 | 106.95971 | 0.12435 | 463.00366 | 2.37824 | 358.97436 | 2.0829
190.47619 | 0.31088 | 92.30769 | 0.10881 | 463.00366 | 2.53368 | 356.04396 | 1.94301
177.28938 | 0.21762 | 77.65568 | 0.1399 | 463.00366 | 2.68912 | 350.18315 | 1.78756
162.63736 | 0.20207 | 63.00366 | 0.09326 | 463.00366 | 2.84456 | 342.85714 | 1.61658
147.98535 | 0.18653 | 48.35165 | 0.07772 | 463.00366 | 3 | 336.99634 | 1.49223
133.33333 | 0.12435 | 33.69963 | 0.12435 | 463.00366 | 3.15544 | 328.20513 | 1.36788
118.68132 | 0.1399 | 19.04762 | 0.09326 | 463.00366 | 3.31088 | 322.34432 | 1.25907
104.0293 | 0.10881 |  |  | 463.00366 | 3.46632 | 312.08791 | 1.13472
89.37729 | 0.10881 |  |  | 455.67766 | 3.55959 | 306.22711 | 1.02591
74.72527 | 0.1399 |  |  | 441.02564 | 3.55959 | 297.4359 | 0.94819
60.07326 | 0.07772 |  |  | 426.37363 | 3.55959 | 285.71429 | 0.85492
45.42125 | 0.09326 |  |  | 411.72161 | 3.55959 | 275.45788 | 0.74611
30.76923 | 0.1399 |  |  | 397.0696 | 3.55959 | 266.66667 | 0.66839
16.11722 | 0.10881 |  |  | 392.67399 | 3.41969 | 254.94505 | 0.60622
|  |  |  | 391.20879 | 3.26425 | 244.68864 | 0.51295
|  |  |  | 385.34799 | 3.10881 | 234.43223 | 0.41969
|  |  |  | 382.41758 | 2.96891
|  |  |  | 380.95238 | 2.81347
|  |  |  | 376.55678 | 2.67358
|  |  |  | 369.23077 | 2.53368
|  |  |  | 364.83516 | 2.37824
|  |  |  | 360.43956 | 2.2228
|  |  |  | 358.97436 | 2.06736
|  |  |  | 356.04396 | 1.92746
|  |  |  | 325.27473 | 1.50777
|  |  |  | 316.48352 | 1.36788
|  |  |  | 309.15751 | 1.24352
|  |  |  | 303.2967 | 1.13472
|  |  |  | 295.9707 | 1.05699
|  |  |  | 287.17949 | 0.96373
|  |  |  | 276.92308 | 0.83938
|  |  |  | 269.59707 | 0.74611
|  |  |  | 262.27106 | 0.65285
|  |  |  | 249.08425 | 0.57513
|  |  |  | 241.75824 | 0.48187
|  |  |  | 228.57143 | 0.3886

## 3.9.3_图3-18
1-t_x | 1-εt_y | 2-t_x | 2-εt_y | 3-t_x | 3-εt_y | 4-t_x | 4-εt_y | 5-t_x | 5-εt_y | 6-t_x | 6-εt_y
80 | 2.76923 | 160 | 19.12088 | 183.7037 | 6.59341 | 314.07407 | 10.15385 | 394.07407 | 7.38462 | 859.25926 | 25.97802
65.18519 | 1.84615 | 160 | 17.8022 | 171.85185 | 5.67033 | 308.14815 | 8.83516 | 394.07407 | 6.06593 | 856.2963 | 24.65934
44.44444 | 0.92308 | 157.03704 | 16.48352 | 168.88889 | 4.35165 | 302.22222 | 7.64835 | 382.22222 | 4.87912 | 856.2963 | 23.34066
20.74074 | 0.26374 | 157.03704 | 15.16484 | 160 | 3.2967 | 293.33333 | 6.46154 | 373.33333 | 3.69231 | 856.2963 | 22.02198
|  | 157.03704 | 13.84615 | 148.14815 | 2.37363 | 284.44444 | 5.27473 | 361.48148 | 2.76923 | 853.33333 | 20.7033
|  | 151.11111 | 12.52747 | 130.37037 | 1.31868 | 272.59259 | 4.35165 | 349.62963 | 1.97802 | 850.37037 | 19.38462
|  | 151.11111 | 11.20879 | 106.66667 | 0.79121 | 254.81481 | 3.42857 | 325.92593 | 1.45055 | 841.48148 | 18.06593
|  | 145.18519 | 9.89011 |  |  | 242.96296 | 2.63736 | 302.22222 | 0.92308 | 835.55556 | 16.74725
|  | 142.22222 | 8.57143 |  |  | 222.22222 | 1.97802 | 275.55556 | 0.52747 | 832.59259 | 15.56044
|  | 136.2963 | 7.25275 |  |  | 195.55556 | 1.45055 | 245.92593 | 0.65934 | 820.74074 | 14.24176
|  | 133.33333 | 5.93407 |  |  | 168.88889 | 1.18681 | 216.2963 | 0.26374 | 808.88889 | 13.05495
|  | 121.48148 | 4.61538 |  |  | 145.18519 | 0.79121 | 186.66667 | 0.26374 | 802.96296 | 11.86813
|  | 115.55556 | 3.42857 |  |  | 115.55556 | 0.26374 |  |  | 788.14815 | 11.07692
|  | 106.66667 | 2.37363 |  |  | 85.92593 | 0.3956 |  |  | 779.25926 | 10.15385
|  | 94.81481 | 1.58242 |  |  | 56.2963 | 0.13187 |  |  | 770.37037 | 9.23077
|  | 77.03704 | 0.65934 | [6 empty] | 755.55556 | 8.43956
[10 empty] | 740.74074 | 7.64835
[10 empty] | 725.92593 | 6.72527
[10 empty] | 711.11111 | 6.06593
[10 empty] | 693.33333 | 5.27473
[10 empty] | 666.66667 | 4.61538
[10 empty] | 648.88889 | 3.82418
[10 empty] | 622.22222 | 3.2967
[10 empty] | 601.48148 | 2.76923
[10 empty] | 577.77778 | 2.37363
[10 empty] | 548.14815 | 1.97802
[10 empty] | 518.51852 | 1.45055
[10 empty] | 488.88889 | 1.18681
[10 empty] | 459.25926 | 1.05495
[10 empty] | 429.62963 | 0.92308
[10 empty] | 400 | 0.79121
[10 empty] | 370.37037 | 0.52747
[10 empty] | 340.74074 | 0.65934
[10 empty] | 311.11111 | 0.52747
[10 empty] | 281.48148 | 0.65934
[10 empty] | 251.85185 | 0.52747
[10 empty] | 222.22222 | 0.26374
[10 empty] | 192.59259 | 0.26374
[10 empty] | 162.96296 | 0

## 3.9.4
a-600℃-t_x | a-600℃-σ_y | a-650℃-t_x | a-650℃-σ_y | a-700℃-t_x | a-700℃-σ_y | a-750℃-t_x | a-750℃-σ_y | a-800℃-t_x | a-800℃-σ_y | b-600℃-t_x | b-600℃-σ_y | b-650℃-t_x | b-650℃-σ_y | b-700℃-t_x | b-700℃-σ_y | b-750℃-t_x | b-750℃-σ_y | b-800℃-t_x | b-800℃-σ_y
2956.15152 | 895.3271 | 7601.37534 | 521.49533 | 9966.21655 | 334.57944 | 6047.33682 | 416.82243 | 5084.50861 | 229.90654 | 4594.2099 | 943.43434 | 9886.36477 | 531.31313 | 6607.17679 | 280.80808 | 9951.29919 | -155.55556 | 6542.24237 | 208.08081
2787.23429 | 902.80374 | 7601.37534 | 596.26168 | 9797.29932 | 357.00935 | 5878.41959 | 424.29907 | 4932.48311 | 244.85981 | 4431.87386 | 951.51515 | 9886.36477 | 612.12121 | 6590.94318 | 361.61616 | 10000 | -90.90909 | 6379.90633 | 232.32323
2618.31706 | 902.80374 | 7584.48361 | 663.5514 | 9628.38209 | 379.43925 | 5709.50236 | 439.25234 | 4780.4576 | 259.81308 | 4269.53782 | 959.59596 | 9788.96315 | 668.68687 | 6590.94318 | 442.42424 | 10000 | -10.10101 | 6217.57029 | 240.40404
2449.39983 | 910.28037 | 7415.56639 | 671.02804 | 9459.46486 | 386.91589 | 5557.47686 | 446.72897 | 4611.54037 | 282.24299 | 4107.20179 | 951.51515 | 9626.62711 | 676.76768 | 6509.77516 | 482.82828 | 10000 | 70.70707 | 6055.23425 | 264.64646
2280.4826 | 917.75701 | 7246.64916 | 678.50467 | 9290.54764 | 394.39252 | 5388.55963 | 461.68224 | 4442.62314 | 297.19626 | 3944.86575 | 959.59596 | 9464.29107 | 676.76768 | 6347.43912 | 490.90909 | 10000 | 151.51515 | 5892.89821 | 280.80808
2111.56537 | 910.28037 | 7077.73193 | 693.45794 | 9121.63041 | 401.86916 | 5219.6424 | 469.15888 | 4273.70591 | 312.14953 | 3782.52971 | 959.59596 | 9301.95503 | 676.76768 | 6185.10308 | 507.07071 | 9935.06558 | 200 | 5730.56218 | 296.9697
1942.64814 | 917.75701 | 6908.8147 | 693.45794 | 8952.71318 | 416.82243 | 5050.72517 | 484.11215 | 4104.78868 | 334.57944 | 3620.19367 | 967.67677 | 9139.61899 | 692.92929 | 6022.76705 | 507.07071 | 9788.96315 | 216.16162 | 5568.22614 | 305.05051
1773.73091 | 910.28037 | 6739.89747 | 700.93458 | 8783.79595 | 424.29907 | 4898.69966 | 491.58879 | 3952.76318 | 349.53271 | 3457.85763 | 975.75758 | 8977.28295 | 701.0101 | 5860.43101 | 523.23232 | 9626.62711 | 232.32323 | 5405.8901 | 313.13131
1604.81368 | 925.23364 | 6570.98024 | 715.88785 | 8614.87872 | 439.25234 | 4729.78243 | 499.06542 | 3800.73767 | 357.00935 | 3295.52159 | 975.75758 | 8814.94692 | 709.09091 | 5698.09497 | 531.31313 | 9480.52468 | 256.56566 | 5243.55406 | 337.37374
1435.89645 | 925.23364 | 6402.06301 | 708.41121 | 8445.96149 | 446.72897 | 4560.8652 | 506.54206 | 3631.82044 | 371.96262 | 3133.18555 | 967.67677 | 8652.61088 | 717.17172 | 5551.99253 | 539.39394 | 9318.18864 | 272.72727 | 5081.21802 | 337.37374
1266.97922 | 932.71028 | 6233.14578 | 715.88785 | 8277.04426 | 461.68224 | 4391.94797 | 514.01869 | 3462.90321 | 379.43925 | 2970.84951 | 983.83838 | 8490.27484 | 725.25253 | 5389.65649 | 547.47475 | 9155.8526 | 280.80808 | 4918.88198 | 361.61616
1098.06199 | 925.23364 | 6064.22855 | 723.36449 | 8108.12703 | 476.63551 | 4223.03074 | 514.01869 | 4003.43834 | 476.63551 | 2808.51347 | 967.67677 | 8327.9388 | 725.25253 | 5227.32045 | 555.55556 | 8993.51656 | 305.05051 | 4756.54594 | 361.61616
929.14476 | 932.71028 | 5895.31132 | 723.36449 | 7939.2098 | 476.63551 | 4054.11351 | 536.4486 | 4003.43834 | 401.86916 | 2646.17744 | 983.83838 | 8165.60276 | 725.25253 | 5064.98442 | 563.63636 | 8831.18052 | 321.21212 | 4594.2099 | 377.77778
760.22753 | 940.18692 | 5726.39409 | 723.36449 | 7770.29257 | 499.06542 | 3885.19628 | 543.92523 | 3902.08801 | 364.48598 | 2483.8414 | 991.91919 | 8003.26672 | 741.41414 | 4902.64838 | 563.63636 | 8668.84448 | 329.29293 | 4431.87386 | 385.85859
591.3103 | 932.71028 | 5557.47686 | 723.36449 | 7601.37534 | 514.01869 | 3733.17078 | 543.92523 | 3733.17078 | 379.43925 | 2321.50536 | 991.91919 | 7840.93068 | 741.41414 | 4740.31234 | 563.63636 | 8506.50844 | 345.45455 | 4269.53782 | 402.0202
422.39307 | 940.18692 | 5405.45135 | 715.88785 | 7432.45811 | 514.01869 | 3581.14527 | 558.8785 | 3564.25355 | 386.91589 | 2159.16932 | 975.75758 | 7678.59464 | 757.57576 | 4577.9763 | 579.79798 | 8344.1724 | 353.53535 | 4107.20179 | 418.18182
253.47584 | 947.66355 | 5405.45135 | 648.59813 | 7263.54088 | 521.49533 | 3412.22804 | 566.35514 | 3395.33632 | 379.43925 | 1996.83328 | 983.83838 | 7516.2586 | 757.57576 | 4415.64026 | 595.9596 | 8181.83636 | 361.61616 | 3944.86575 | 418.18182
84.55861 | 940.18692 | 5371.66791 | 723.36449 | 7094.62365 | 528.97196 | 3243.31081 | 581.30841 | 3243.31081 | 401.86916 | 1834.49724 | 983.83838 | 7353.92256 | 757.57576 | 4253.30422 | 604.0404 | 8019.50032 | 377.77778 | 3782.52971 | 418.18182
0.1 | 902.80374 | 5304.10101 | 745.79439 | 6925.70642 | 536.4486 | 3074.39358 | 588.78505 | 3091.2853 | 416.82243 | 1672.1612 | 983.83838 | 7191.58653 | 773.73737 | 4090.96818 | 612.12121 | 7857.16429 | 385.85859 | 3620.19367 | 442.42424
5709.50236 | 783.17757 | 5135.18378 | 753.27103 | 6756.78919 | 543.92523 | 2989.93497 | 618.69159 | 2922.36807 | 424.29907 | 1509.82516 | 983.83838 | 7029.25049 | 765.65657 | 3928.63214 | 612.12121 | 7694.82825 | 402.0202 | 3474.09123 | 458.58586
5641.93547 | 835.51402 | 4966.26655 | 753.27103 | 6604.76368 | 558.8785 | 2973.04324 | 693.45794 | 2753.45084 | 431.7757 | 1347.48912 | 991.91919 | 6866.91445 | 773.73737 | 3766.2961 | 612.12121 | 7532.49221 | 410.10101 | 3392.92321 | 498.9899
5473.01824 | 842.99065 | 4797.34932 | 760.74766 | 6435.84645 | 566.35514 |  |  | 2584.53361 | 454.20561 | 1185.15308 | 991.91919 | 6704.57841 | 781.81818 | 3603.96006 | 620.20202 | 7370.15617 | 426.26263 | 3392.92321 | 579.79798
5371.66791 | 850.46729 | 4628.43209 | 768.2243 | 6266.92922 | 573.83178 |  |  | 2415.61639 | 461.68224 | 1022.81705 | 1000 | 6542.24237 | 773.73737 | 3441.62403 | 628.28283 | 7207.82013 | 418.18182 | 3425.39042 | 450.50505
5202.75068 | 857.94393 | 4459.51486 | 783.17757 | 6098.01199 | 581.30841 |  |  | 2246.69916 | 476.63551 | 860.48101 | 1000 | 6379.90633 | 789.89899 | 3279.28799 | 636.36364 | 6607.17679 | 280.80808 | 3263.05438 | 474.74747
5033.83345 | 865.42056 | 4290.59764 | 783.17757 | 5929.09476 | 588.78505 |  |  | 2077.78193 | 491.58879 | 698.14497 | 1000 | 6217.57029 | 797.9798 | 3116.95195 | 652.52525 | 6590.94318 | 361.61616 | 3100.71834 | 474.74747
4864.91622 | 872.8972 | 4121.68041 | 783.17757 | 5760.17753 | 596.26168 |  |  | 1908.8647 | 506.54206 | 535.80893 | 1000 | 6055.23425 | 806.06061 | 2954.61591 | 660.60606 | 6590.94318 | 442.42424 | 2938.38231 | 490.90909
4695.99899 | 872.8972 | 3952.76318 | 790.65421 | 5591.2603 | 596.26168 |  |  | 1739.94747 | 499.06542 | 373.47289 | 991.91919 | 6022.76705 | 870.70707 | 2792.27987 | 668.68687 | 6509.77516 | 482.82828 | 2776.04627 | 498.9899
4527.08176 | 865.42056 | 3783.84595 | 798.13084 | 5439.2348 | 611.21495 |  |  | 1571.03024 | 521.49533 | 211.13685 | 1008.08081 | 5941.59903 | 919.19192 | 2629.94383 | 668.68687 | 6347.43912 | 490.90909 | 2613.71023 | 507.07071
4358.16453 | 872.8972 | 3614.92872 | 798.13084 | 5270.31757 | 618.69159 |  |  | 1402.11301 | 521.49533 | 48.80081 | 1000 | 5779.26299 | 927.27273 | 2467.60779 | 684.84848 | 6185.10308 | 507.07071 | 2451.37419 | 515.15152
4189.2473 | 872.8972 | 3446.01149 | 805.60748 | 5101.40034 | 626.16822 |  |  | 1233.19578 | 528.97196 | 9448.05747 | 701.0101 | 5616.92695 | 927.27273 | 2305.27175 | 684.84848 | 6022.76705 | 507.07071 | 2289.03815 | 539.39394
4020.33007 | 880.37383 | 3277.09426 | 805.60748 | 4932.48311 | 633.64486 |  |  | 1064.27855 | 551.40187 | 9415.59026 | 781.81818 | 5454.59091 | 927.27273 | 2142.93571 | 684.84848 | 5860.43101 | 523.23232 | 2126.70211 | 539.39394
3851.41284 | 872.8972 | 3108.17703 | 813.08411 | 4763.56588 | 641.1215 |  |  | 912.25304 | 551.40187 | 9269.48782 | 806.06061 | 5292.25487 | 919.19192 | 1980.59968 | 684.84848 | 5698.09497 | 531.31313 | 1964.36607 | 539.39394
3682.49561 | 872.8972 | 2939.2598 | 813.08411 | 4594.64865 | 641.1215 |  |  | 743.33581 | 573.83178 | 9107.15179 | 814.14141 | 5129.91883 | 935.35354 | 1818.26364 | 692.92929 | 5551.99253 | 539.39394 | 1802.03003 | 555.55556
3513.57838 | 872.8972 | 2770.34257 | 805.60748 | 4425.73142 | 656.07477 |  |  | 574.41858 | 573.83178 | 8944.81575 | 822.22222 | 4967.58279 | 935.35354 | 1655.9276 | 692.92929 | 5389.65649 | 547.47475 | 1639.69399 | 571.71717
3344.66115 | 872.8972 | 2601.42534 | 820.56075 | 4256.81419 | 663.5514 |  |  | 405.50135 | 581.30841 | 8782.47971 | 830.30303 | 4805.24675 | 943.43434 | 1493.59156 | 701.0101 | 5227.32045 | 555.55556 | 1477.35795 | 571.71717
3209.52736 | 842.99065 | 2432.50811 | 828.03738 | 4087.89696 | 671.02804 |  |  | 236.58412 | 596.26168 | 8620.14367 | 838.38384 | 4642.91071 | 943.43434 | 1331.25552 | 717.17172 | 5064.98442 | 563.63636 | 1315.02192 | 579.79798
3108.17703 | 813.08411 | 2263.59088 | 828.03738 | 3918.97973 | 671.02804 |  |  | 67.66689 | 596.26168 | 8457.80763 | 838.38384 | 6834.44724 | 676.76768 | 1168.91948 | 717.17172 | 4902.64838 | 563.63636 | 1152.68588 | 604.0404
2939.2598 | 813.08411 | 2094.67365 | 835.51402 | 3750.0625 | 685.98131 |  |  | 0.1 | 663.5514 | 8295.47159 | 854.54545 | 6672.1112 | 676.76768 | 1006.58344 | 717.17172 | 4740.31234 | 563.63636 | 990.34984 | 612.12121
2770.34257 | 805.60748 | 2027.10676 | 880.37383 | 3581.14527 | 685.98131 |  |  | 50.77517 | 715.88785 | 8133.13555 | 862.62626 | 6509.77516 | 676.76768 | 844.2474 | 725.25253 | 4577.9763 | 579.79798 | 828.0138 | 620.20202
2601.42534 | 820.56075 | 1925.75642 | 917.75701 | 3412.22804 | 693.45794 |  |  |  |  | 7970.79951 | 854.54545 | 6347.43912 | 668.68687 | 681.91136 | 733.33333 | 4415.64026 | 595.9596 | 665.67776 | 620.20202
2432.50811 | 828.03738 | 1756.83919 | 917.75701 | 3243.31081 | 700.93458 |  |  |  |  | 7808.46347 | 862.62626 | 6185.10308 | 676.76768 | 519.57532 | 725.25253 | 4253.30422 | 604.0404 | 503.34172 | 628.28283
2263.59088 | 828.03738 | 1587.92196 | 925.23364 | 3074.39358 | 700.93458 |  |  |  |  | 7646.12744 | 870.70707 | 6022.76705 | 676.76768 | 357.23929 | 741.41414 | 4090.96818 | 612.12121 | 341.00568 | 636.36364
2094.67365 | 835.51402 | 1419.00473 | 925.23364 | 2905.47635 | 715.88785 |  |  |  |  | 7483.7914 | 870.70707 | 5860.43101 | 692.92929 | 194.90325 | 749.49495 | 3928.63214 | 612.12121 | 178.66964 | 652.52525
2027.10676 | 880.37383 | 1250.0875 | 932.71028 | 2736.55912 | 715.88785 |  |  |  |  | 7386.38977 | 919.19192 | 5698.09497 | 692.92929 | 32.56721 | 749.49495 | 3766.2961 | 612.12121 | 16.3336 | 652.52525
9425.68142 | 626.16822 | 1081.17027 | 925.23364 | 2567.64189 | 723.36449 |  |  |  |  | 7370.15617 | 1000 | 5535.75893 | 701.0101 | 9951.29919 | -155.55556 | 3603.96006 | 620.20202 | 16.3336 | 571.71717
9273.65591 | 633.64486 | 912.25304 | 932.71028 | 2398.72466 | 715.88785 |  |  |  |  | 7727.29545 | 765.65657 | 5551.99253 | 781.81818 | 10000 | -90.90909 | 3441.62403 | 628.28283
9239.87247 | 708.41121 | 743.33581 | 940.18692 | 2229.80743 | 723.36449 |  |  |  |  | 7564.95942 | 757.57576 | 5438.35731 | 814.14141 | 10000 | -10.10101 | 3279.28799 | 636.36364
9087.84696 | 723.36449 | 574.41858 | 932.71028 | 2060.8902 | 738.31776 |  |  |  |  | 7402.62338 | 765.65657 | 5276.02127 | 822.22222 | 10000 | 70.70707 | 3116.95195 | 652.52525
8918.92973 | 730.84112 | 405.50135 | 940.18692 | 2010.21503 | 790.65421 |  |  |  |  | 7370.15617 | 830.30303 | 5113.68523 | 830.30303 | 10000 | 151.51515 | 2954.61591 | 660.60606
8750.0125 | 738.31776 | 236.58412 | 947.66355 | 2027.10676 | 865.42056 |  |  |  |  | 7305.22175 | 878.78788 | 4951.34919 | 830.30303 | 9935.06558 | 200 | 2792.27987 | 668.68687
8581.09527 | 738.31776 | 67.66689 | 940.18692 | 1959.53986 | 910.28037 |  |  |  |  | 7175.35292 | 903.0303 | 4789.01315 | 838.38384 | 9788.96315 | 216.16162 | 2629.94383 | 668.68687
8412.17804 | 760.74766 | 0.1 | 895.3271 | 1790.62264 | 917.75701 |  |  |  |  | 7013.01688 | 911.11111 | 4626.67711 | 838.38384 | 9626.62711 | 232.32323 | 2467.60779 | 684.84848
8243.26081 | 760.74766 | 10033.78345 | 514.01869 | 1621.70541 | 925.23364 |  |  |  |  | 6850.68084 | 919.19192 | 4464.34107 | 838.38384 | 9480.52468 | 256.56566 | 2305.27175 | 684.84848
8074.34358 | 760.74766 | 9881.75794 | 528.97196 | 1452.78818 | 925.23364 |  |  |  |  | 6688.34481 | 903.0303 | 4302.00503 | 846.46465 | 9318.18864 | 272.72727 | 2142.93571 | 684.84848
7905.42635 | 768.2243 | 9712.84071 | 536.4486 | 1283.87095 | 932.71028 |  |  |  |  | 6526.00877 | 919.19192 | 4139.66899 | 862.62626 | 9155.8526 | 280.80808 | 1980.59968 | 684.84848
7736.50912 | 768.2243 | 9560.8152 | 551.40187 | 1114.95372 | 932.71028 |  |  |  |  | 6363.67273 | 911.11111 | 3977.33295 | 854.54545 | 8993.51656 | 305.05051 | 1818.26364 | 692.92929
7584.48361 | 790.65421 | 9408.7897 | 573.83178 | 946.03649 | 932.71028 |  |  |  |  | 6201.33669 | 919.19192 | 3814.99692 | 854.54545 | 8831.18052 | 321.21212 | 1655.9276 | 692.92929
7601.37534 | 865.42056 | 9239.87247 | 573.83178 | 777.11926 | 932.71028 |  |  |  |  | 6039.00065 | 911.11111 | 3652.66088 | 854.54545 | 8668.84448 | 329.29293 | 1493.59156 | 701.0101
7618.26706 | 932.71028 | 9070.95524 | 581.30841 | 608.20203 | 932.71028 |  |  |  |  | 5876.66461 | 919.19192 | 3490.32484 | 862.62626 | 8506.50844 | 345.45455 | 1331.25552 | 717.17172
7787.18429 | 940.18692 | 8902.03801 | 603.73832 | 439.2848 | 940.18692 |  |  |  |  | 5714.32857 | 919.19192 | 3327.9888 | 862.62626 | 8344.1724 | 353.53535 | 1168.91948 | 717.17172
7567.59189 | 790.65421 | 8733.12078 | 603.73832 | 270.36757 | 940.18692 |  |  |  |  | 5551.99253 | 927.27273 | 3165.65276 | 862.62626 | 8181.83636 | 361.61616 | 1006.58344 | 717.17172
7398.67466 | 790.65421 | 8564.20355 | 626.16822 | 101.45034 | 940.18692 |  |  |  |  | 5389.65649 | 935.35354 | 3003.31672 | 870.70707 | 8019.50032 | 377.77778 | 844.2474 | 725.25253
7229.75743 | 798.13084 | 8395.28632 | 618.69159 | [6 empty] | 5227.32045 | 919.19192 | 2840.98068 | 878.78788 | 7857.16429 | 385.85859 | 681.91136 | 733.33333
7060.8402 | 805.60748 | 8226.36909 | 633.64486 | [6 empty] | 5064.98442 | 943.43434 | 2678.64464 | 870.70707 | 7694.82825 | 402.0202 | 519.57532 | 725.25253
6891.92297 | 813.08411 | 8057.45186 | 633.64486 | [6 empty] | 4902.64838 | 935.35354 | 2516.3086 | 886.86869 | 7532.49221 | 410.10101 | 357.23929 | 741.41414
6723.00574 | 805.60748 | 7888.53463 | 633.64486 | [6 empty] | 4740.31234 | 943.43434 | 2353.97256 | 878.78788 | 7370.15617 | 426.26263 | 194.90325 | 749.49495
6554.08851 | 820.56075 | 7719.6174 | 633.64486
6385.17128 | 813.08411
6216.25405 | 828.03738
6047.33682 | 828.03738
5878.41959 | 835.51402

## 3.10.2.2
无Mg、Zr-Nf_x | 无Mg、Zr-σmax_y | 加Mg、Zr-Nf_x | 加Mg、Zr-σmax_y
8.38784 | 882.89661 | 7.34892 | 876.13962
17.21242 | 814.7125 | 48.62972 | 753.28538
153.09005 | 658.07334 | 644.65992 | 644.55938
661.93598 | 549.34734 | 7487.43344 | 542.59035
99257.16702 | 256.95424

## 3.10.3.2
N_x | 裂纹长度_y
196.81998 | 0.00912
403.49772 | 0.12372
796.03935 | 0.30438
994.31852 | 0.36824
1487.64294 | 0.57556

## 3.10.3.3_图3-22
无σp（压应力）-Nf_x | 无σp（压应力）_y | σp=-196MPa-Nf_x | σp=-196MPa_y | σp=-392MPa-Nf_x | σp=-392MPa_y
918.65587 | 581.43339 | 1364.81339 | 595.14618 | 3861.25621 | 484.03745
2867.77766 | 484.03745 | 7352.98268 | 484.03745 | 1013.65492 | 569.83026
10948.51622 | 392.61887 | 32537.13063 | 384.88345 | 77489.76714 | 293.28907
44900.03841 | 305.068 | 96911.32636 | 293.28907 | 115381.5 | 192.20122
54788.89912 | 285.55365 | 151238.9 | 194.13508 | 70227.47857 | 92.87142
41705.54036 | 102.54069 | 90016.38698 | 194.13508 | 24767.40063 | 1.27704
14383.15259 | -2.59067 | 118255.2 | 96.73913
|  | 39703.16354 | -0.65681

## 3.10.3.3_图3-23
无σp（压应力）-Nf_x | 无σp（压应力）_y | R=-1-Nf_x | R=-1_y | R=1-Nf_x | R=1_y
84.75851 | 674.31193 | 40.17054 | 786.64896 | 3243.42928 | -10.14003
173.62272 | 589.57026 | 126.52748 | 685.39353 | 9369.42945 | -12.74746
501.55121 | 488.09754 | 274.98748 | 592.17769 | 18130.9385 | -10.14003
1827.53547 | 392.27426 | 944.40587 | 488.09754 | 37140.14172 | -10.14003
12145.59263 | 249.95171 | 45481.31248 | 395.09899 | 80718.22559 | -10.14003
18130.9385 | 187.15596
13243.02602 | 148.69628
8361.4362 | 63.95461
3243.42928 | 6.37373