## 3.3.1
d25mm棒材-θ_x | d25mm棒材-aKU_y | 饼材-θ_x | 饼材-aKU_y
24.50654 | 93.41349 | 550.87326 | 185.81891
535.19627 | 201.6041 | 664.17512 | 187.76989
648.2606 | 250.73328 | 756.3368 | 201.6041
761.56246 | 262.43915 | 824.74547 | 223.06486
814.05661 | 317.42126 | 877.23962 | 205.50605
872.01396 | 309.61735 | 974.62696 | 278.22433
982.70299 | 413.72864

## 3.3.2
750℃-时效时间_x | 750℃-aKU_y | 850℃-时效时间_x | 850℃-aKU_y | 950℃-时效时间_x | 950℃-aKU_y
3106.50888 | 74.28571 | 3189.34911 | 139.04762 | 2988.16568 | 33.33333
3011.83432 | 80.95238 | 3071.00592 | 141.90476 | 2869.82249 | 31.42857
2905.32544 | 86.66667 | 2952.66272 | 144.7619 | 2751.47929 | 28.57143
2810.65089 | 91.42857 | 2834.31953 | 146.66667 | 2633.13609 | 26.66667
2715.97633 | 97.14286 | 2715.97633 | 149.52381 | 2514.7929 | 25.71429
2609.46746 | 102.85714 | 2597.63314 | 151.42857 | 2396.4497 | 24.7619
2502.95858 | 109.52381 | 2479.28994 | 155.2381 | 2278.10651 | 24.7619
2408.28402 | 114.28571 | 2360.94675 | 158.09524 | 2159.76331 | 24.7619
2325.44379 | 118.09524 | 2242.60355 | 160 | 2041.42012 | 25.71429
2242.60355 | 123.80952 | 2124.26036 | 162.85714 | 1923.07692 | 27.61905
2147.92899 | 129.52381 | 2005.91716 | 165.71429 | 1804.73373 | 29.52381
2053.25444 | 133.33333 | 1887.57396 | 166.66667 | 1686.39053 | 32.38095
1958.57988 | 138.09524 | 1769.23077 | 169.52381 | 1568.04734 | 35.2381
1875.73964 | 142.85714 | 1650.88757 | 172.38095 | 1461.53846 | 39.04762
1781.06509 | 147.61905 | 1532.54438 | 175.2381 | 1355.02959 | 42.85714
1674.55621 | 152.38095 | 1414.20118 | 178.09524 | 1248.52071 | 46.66667
1568.04734 | 156.19048 | 1295.85799 | 180 | 1177.51479 | 50.47619
1461.53846 | 161.90476 | 1177.51479 | 182.85714 | 1082.84024 | 54.28571
1366.86391 | 165.71429 | 1059.1716 | 186.66667 | 1000 | 60
1248.52071 | 168.57143 | 940.8284 | 188.57143 | 917.15976 | 64.7619
1130.17751 | 173.33333 | 822.48521 | 191.42857 | 834.31953 | 69.52381
1023.66864 | 177.14286 | 704.14201 | 194.28571 | 751.47929 | 76.19048
928.99408 | 180.95238 | 585.79882 | 197.14286 | 680.47337 | 80.95238
834.31953 | 183.80952 | 467.45562 | 199.04762 | 609.46746 | 86.66667
727.81065 | 188.57143 | 349.11243 | 200 | 550.29586 | 93.33333
609.46746 | 192.38095 | 230.76923 | 203.80952 | 491.12426 | 100
514.7929 | 195.2381 | 112.42604 | 208.57143 | 455.6213 | 106.66667
408.28402 | 198.09524 | 5.91716 | 211.42857 | 396.4497 | 113.33333
289.94083 | 203.80952 | 5.91716 | 220.95238 | 337.27811 | 120.95238
171.59763 | 204.7619 | 5.91716 | 230.47619 | 289.94083 | 128.57143
53.25444 | 209.52381 | 88.7574 | 233.33333 | 242.60355 | 137.14286
5.91716 | 216.19048 |  |  | 195.26627 | 146.66667
5.91716 | 225.71429 |  |  | 159.76331 | 156.19048
|  |  |  | 147.92899 | 165.71429
|  |  |  | 100.59172 | 174.28571
|  |  |  | 76.92308 | 183.80952
|  |  |  | 41.42012 | 193.33333
|  |  |  | 5.91716 | 202.85714
|  |  |  | 5.91716 | 212.38095
|  |  |  | 5.91716 | 221.90476
|  |  |  | -5.91716 | 231.42857
|  |  |  | 100.59172 | 233.33333

## 3.7.2
20℃拉伸_δ5-750℃时效-时效时间_x | 20℃拉伸_δ5-750℃时效_y | 20℃拉伸_δ5-850℃时效-时效时间_x | 20℃拉伸_δ5-850℃时效_y | 20℃拉伸_δ5-950℃时效-时效时间_x | 20℃拉伸_δ5-950℃时效_y | 20℃拉伸_σb-750℃时效-时效时间_x | 20℃拉伸_σb-750℃时效_y | 20℃拉伸_σb-850℃时效-时效时间_x | 20℃拉伸_σb-850℃时效_y | 20℃拉伸_σb-950℃时效-时效时间_x | 20℃拉伸_σb-950℃时效_y | 870℃拉伸_σb-750℃时效-时效时间_x | 870℃拉伸_σb-750℃时效_y | 870℃拉伸_σb-850℃时效-时效时间_x | 870℃拉伸_σb-850℃时效_y | 870℃拉伸_σb-950℃时效-时效时间_x | 870℃拉伸_σb-950℃时效_y | 870℃拉伸_δ5-750℃时效-时效时间_x | 870℃拉伸_δ5-750℃时效_y | 870℃拉伸_δ5-850℃时效-时效时间_x | 870℃拉伸_δ5-850℃时效_y | 870℃拉伸_δ5-950℃时效-时效时间_x | 870℃拉伸_δ5-950℃时效_y
0 | 13.69649 | 100 | 14.0677 | 100 | 9.61322 | 0 | 1206.8138 | 100 | 1084.99342 | 100 | 1065.23876 | 0 | 698.82329 | 100 | 674.82555 | 300 | 650.82782 | 0 | 22.43941 | 100 | 23.18182 | 100 | 21.697
300 | 15.92374 | 300 | 13.69649 | 300 | 9.61322 | 300 | 1150.84228 | 300 | 1111.33296 | 300 | 999.38991 | 100 | 710.82215 | 300 | 682.8248 | 1000 | 634.82933 | 100 | 33.20441 | 300 | 29.49234 | 300 | 20.21217
1000 | 15.55253 | 1000 | 12.58287 | 1000 | 9.24201 | 1000 | 1160.7196 | 1000 | 1061.94632 | 1000 | 947.04007 | 300 | 718.8214 | 1000 | 662.82669 | 1500 | 630.82971 | 300 | 25.40906 | 1000 | 28.74993 | 1000 | 15.79481
1500 | 14.0677 | 1500 | 12.21167 | 1500 | 8.87081 | 1500 | 1094.87075 | 1500 | 1055.36144 | 1500 | 940.45518 | 1000 | 698.82329 | 1500 | 654.82744 | 2000 | 610.8316 | 1000 | 25.78027 | 1500 | 31.71958 | 1500 | 15.0524
2000 | 13.69649 | 2000 | 11.09805 | 2000 | 7.75719 | 2000 | 1111.33296 | 2000 | 1035.60678 | 2000 | 914.11564 | 1500 | 698.82329 | 2000 | 678.82518 | 3000 | 598.83273 | 1500 | 26.89389 | 3000 | 20.58338 | 2000 | 9.48429
3000 | 12.58287 | 3000 | 10.72684 | 3000 | 8.4996 | 3000 | 1104.74808 | 3000 | 1005.97479 | 3000 | 881.19121 | 2000 | 702.82291 | 3000 | 638.82895 |  |  | 2000 | 36.54527 |  |  | 3000 | 5.77223
[12 empty] | 3000 | 698.82329 |  |  |  |  | 3000 | 30.97717

## 3.8.2_图3-4
730℃-t_x | 730℃-σ_y | 815℃-t_x | 815℃-σ_y | 870℃-t_x | 870℃-σ_y | 980℃-t_x | 980℃-σ_y
13.7494 | 764.14749 | 20.09057 | 510.43041 | 38.50058 | 373.12578 | 36.92745 | 127.43832
41.85073 | 689.95066 | 47.52044 | 478.72129 | 62.4411 | 373.12578 | 37.70581 | 154.20068
52.74427 | 764.14749 | 58.65346 | 473.43643 | 73.92065 | 329.62029 | 73.92065 | 151.06891
135.86978 | 667.89214 | 56.25689 | 515.71526 | 160.84892 | 322.4239 | 85.54183 | 127.43832
|  | 65.10112 | 478.72129 | 171.23599 | 257.32922 | 164.23931 | 127.43832
|  | 103.40291 | 441.24687 | 350.00198 | 260.92742 | 194.06572 | 85.35698
|  | 202.71706 | 435.96202 |  |  | 301.8799 | 77.9324

## 3.8.2_图3-5
P_x | σ_y
21.29771 | 782.26394
21.94183 | 671.05869
22.51257 | 610.9823
23.02624 | 472.62645
23.73559 | 456.55495
24.05357 | 395.76275
24.63247 | 340.56063
25.08091 | 297.23746
25.21136 | 249.55199
25.84733 | 249.55199
27.07035 | 150.90646

## 3.9.3_图3-6
157MPa-t_x | 157MPa-εt_y | 177MPa-t_x | 177MPa-εt_y | 196MPa-t_x | 196MPa-εt_y | 245MPa-t_x | 245MPa-εt_y
53.10174 | 0.14118 | 100.24814 | 0.41345 | 100.24814 | 0.64538 | 10.91811 | 0.40672
50.62035 | 0.14118 | 99.50372 | 0.38992 | 97.76675 | 0.63193 | 9.92556 | 0.37647
48.13896 | 0.13782 | 97.02233 | 0.38319 | 95.28536 | 0.61849 | 8.933 | 0.34958
45.65757 | 0.13445 | 94.54094 | 0.37647 | 92.80397 | 0.6084 | 7.94045 | 0.32605
43.17618 | 0.13109 | 92.05955 | 0.36975 | 90.32258 | 0.60168 | 6.69975 | 0.2958
40.69479 | 0.13109 | 89.57816 | 0.36303 | 87.84119 | 0.58824 | 5.21092 | 0.26218
38.2134 | 0.12437 | 87.09677 | 0.3563 | 85.3598 | 0.57815 | 4.21836 | 0.23529
35.73201 | 0.12101 | 84.61538 | 0.35294 | 82.87841 | 0.56471 | 2.48139 | 0.20504
33.25062 | 0.12101 | 82.134 | 0.34622 | 80.39702 | 0.55462 | 1.48883 | 0.17815
30.76923 | 0.11765 | 79.65261 | 0.33613 | 77.91563 | 0.54118 | 0.24814 | 0.1479
28.28784 | 0.11429 | 77.17122 | 0.32941 | 75.43424 | 0.53445
25.80645 | 0.10756 | 74.68983 | 0.32605 | 72.95285 | 0.52101
23.32506 | 0.10756 | 72.20844 | 0.31933 | 70.47146 | 0.51092
20.84367 | 0.10756 | 69.72705 | 0.31261 | 67.99007 | 0.50084
18.36228 | 0.10756 | 67.24566 | 0.30588 | 65.50868 | 0.48739
15.88089 | 0.10756 | 64.76427 | 0.29916 | 63.0273 | 0.47731
13.3995 | 0.10756 | 62.28288 | 0.2958 | 60.79404 | 0.46723
10.91811 | 0.10756 | 59.80149 | 0.28908 | 58.31266 | 0.45714
8.43672 | 0.10756 | 57.3201 | 0.27899 | 55.83127 | 0.44706
5.95533 | 0.1042 | 54.83871 | 0.27563 | 53.34988 | 0.43361
3.47395 | 0.09748 | 52.35732 | 0.26891 | 50.86849 | 0.42353
1.24069 | 0.08067 | 49.87593 | 0.25882 | 48.3871 | 0.41008
0.24814 | 0.05714 | 47.39454 | 0.25546 | 45.90571 | 0.4
0.24814 | 0.02353 | 44.91315 | 0.24874 | 43.42432 | 0.38992
99.00744 | 0.18824 | 42.43176 | 0.24202 | 40.94293 | 0.37647
96.52605 | 0.18824 | 39.95037 | 0.23529 | 38.46154 | 0.36975
94.04467 | 0.18487 | 37.46898 | 0.22857 | 35.98015 | 0.3563
91.56328 | 0.18487 | 34.98759 | 0.22185 | 33.49876 | 0.34622
89.08189 | 0.18151 | 32.5062 | 0.21513 | 31.01737 | 0.33277
86.6005 | 0.17815 | 30.02481 | 0.2084 | 28.53598 | 0.32269
84.11911 | 0.17479 | 27.54342 | 0.20168 | 26.05459 | 0.31261
81.63772 | 0.17143 | 25.06203 | 0.19832 | 23.5732 | 0.30252
79.15633 | 0.17143 | 22.58065 | 0.18824 | 21.09181 | 0.29244
76.67494 | 0.16807 | 20.09926 | 0.18487 | 18.61042 | 0.27899
74.19355 | 0.16471 | 17.61787 | 0.17479 | 16.12903 | 0.26891
71.71216 | 0.16134 | 15.13648 | 0.17143 | 13.89578 | 0.25882
69.23077 | 0.16134 | 12.65509 | 0.16471 | 11.91067 | 0.24538
66.74938 | 0.15798 | 10.1737 | 0.15798 | 9.67742 | 0.23193
64.26799 | 0.15462 | 7.69231 | 0.15462 | 7.69231 | 0.22185
61.7866 | 0.15126 | 5.21092 | 0.1479 | 5.7072 | 0.20168
59.30521 | 0.1479 | 2.72953 | 0.13782 | 3.72208 | 0.17815
56.82382 | 0.14454 | 0.74442 | 0.11765 | 1.48883 | 0.15462
|  |  |  | 0.24814 | 0.13109

## 3.9.3_图3-7
157MPa-t_x | 157MPa-εt_y | 78MPa-t_x | 78MPa-εt_y | 177MPa-t_x | 177MPa-εt_y
118.06385 | 3.61006 | 122.50302 | 0.03966 | 71.76963 | 3.61006
116.79551 | 3.42506 | 116.16135 | 0.03966 | 70.50129 | 3.42506
114.89301 | 3.24007 | 109.81967 | 0.03966 | 69.23296 | 3.24007
112.99051 | 3.05507 | 103.478 | 0.03966 | 67.33046 | 3.05507
111.08801 | 2.87008 | 97.13632 | 0.03966 | 65.42796 | 2.87008
108.55134 | 2.68508 | 90.79465 | 0.03966 | 62.89129 | 2.68508
106.01467 | 2.51859 | 84.45298 | 0.03966 | 60.35462 | 2.51859
104.11217 | 2.37059 | 78.1113 | 0.03966 | 58.45211 | 2.37059
102.20966 | 2.2411 | 71.76963 | 0.03966 | 55.91544 | 2.2226
99.03883 | 2.0746 | 65.42796 | 0.03966 | 53.37877 | 2.0931
95.86799 | 1.94511 | 59.08628 | 0.03966 | 50.84211 | 1.94511
93.96549 | 1.81561 | 52.74461 | 0.03966 | 47.0371 | 1.79711
88.89215 | 1.63062 | 46.40293 | 0.02116 | 43.86626 | 1.64912
84.45298 | 1.44562 | 40.06126 | 0.02116 | 40.69543 | 1.50112
78.74547 | 1.29763 | 33.71959 | 0.03966 | 36.25626 | 1.31613
72.4038 | 1.11263 | 27.37791 | 0.02116 | 31.18292 | 1.14963
66.69629 | 1.00163 | 21.03624 | 0.02116 | 26.74374 | 0.98314
60.35462 | 0.87214 | 14.69456 | 0.02116 | 22.30457 | 0.83514
54.64711 | 0.76114 | 8.35289 | 0.02116 | 16.59707 | 0.65015
50.20794 | 0.68714 | 2.64538 | 0.05816 | 11.52373 | 0.48365
43.86626 | 0.59465 |  |  | 6.45039 | 0.29866
38.15876 | 0.50215 |  |  | 2.64538 | 0.16916
33.71959 | 0.44665
28.64625 | 0.39115
24.20708 | 0.33566
17.8654 | 0.28016
11.52373 | 0.20616
5.18205 | 0.15066

## 3.10.1.2
850℃时效2000h-Nf_x | 850℃时效2000h-σmax_y | 900℃时效2000h-Nf_x | 900℃时效2000h-σmax_y
257247.9 | 405.09772 | 165800.6 | 400.45796
2110098.4 | 366.66389 | 1120652.0 | 366.66389
3757377.0 | 351.3596 | 1764830.9 | 352.12136
10393700 | 332.93906 | 10113800 | 320.61254

## 4.1_图4-1
铸态-θ_x | 铸态-aKU_y | 铸态+1150℃X4h/AC-θ_x | 铸态+1150℃X4h/AC-aKU_y | 铸态十1140℃X12h/AC-θ_x | 铸态十1140℃X12h/AC-aKU_y
1001.21951 | 280.99688 | 1018.29268 | 350.77882 | 1002.43902 | 328.34891
1003.04878 | 289.71963 | 1015.85366 | 339.56386 | 1007.31707 | 339.56386
1006.09756 | 302.18069 | 1013.41463 | 329.59502 | 1011.58537 | 348.2866
1005.4878 | 284.7352 | 1010.36585 | 318.38006 | 1017.07317 | 355.76324
|  | 1007.92683 | 309.65732 | 1021.34146 | 364.48598
|  | 1006.09756 | 299.68847 | 1035.97561 | 421.80685
|  | 1003.04878 | 288.47352 | 1040.2439 | 434.26791
|  | 1000.60976 | 277.25857 | 1043.90244 | 442.99065
|  | 997.56098 | 267.28972 | 1048.17073 | 447.97508
|  | 1088.75 | 384.42368 | 1109.375 | 597.50779
|  | 1085 | 395.63863 | 1103.125 | 596.26168
|  | 1081.875 | 403.11526 | 1096.875 | 598.75389
|  | 1076.875 | 414.33022 | 1092.5 | 592.52336
|  | 1072.5 | 425.54517 | 1088.75 | 586.29283
|  | 1068.125 | 434.26791 | 1085.625 | 576.32399
|  | 1063.75 | 444.23676 | 1083.125 | 567.60125
|  |  |  | 1081.25 | 555.14019
|  |  |  | 1078.75 | 545.17134
|  |  |  | 1076.25 | 532.71028
|  |  |  | 1073.75 | 521.49533
|  |  |  | 1071.25 | 511.52648
|  |  |  | 1069.375 | 501.55763
|  |  |  | 1066.875 | 492.83489
|  |  |  | 1064.375 | 480.37383
|  |  |  | 1062.5 | 470.40498
|  |  |  | 1060 | 462.92835
|  |  |  | 1057.5 | 452.9595
|  |  |  | 1055 | 442.99065
|  |  |  | 1052.5 | 434.26791

## 4.1_图4-2
a-1-变形温度_x | a-1-变形量_y | a-2-变形温度_x | a-2-变形量_y | a-3-变形温度_x | a-3-变形量_y | a-4-变形温度_x | a-4-变形量_y | b-1-变形温度_x | b-1-变形量_y | b-2-变形温度_x | b-2-变形量_y
1137.22222 | 17.6 | 1002.7829 | 34.84117 | 1089.44444 | 57.06667 | 1043.33333 | 51.73333 | 1120.26432 | 52.31579 | 1113.9207 | 41.26316
1136.11111 | 20.26667 | 1011.83705 | 36.2964 | 1084.44444 | 56.26667 | 1038.33333 | 50.4 | 1119.55947 | 56 | 1106.87225 | 41.26316
1135 | 22.93333 | 1020.42489 | 37.52775 | 1079.44444 | 55.46667 | 1033.88889 | 49.33333 | 1116.74009 | 58.94737 | 1099.82379 | 40.52632
1133.88889 | 25.6 | 1027.76924 | 38.57253 | 1074.44444 | 54.66667 | 1029.44444 | 48.53333 | 1113.21586 | 61.89474 | 1093.48018 | 39.42105
1132.22222 | 28.26667 | 1035.92963 | 40.21432 | 1070 | 53.86667 | 1024.44444 | 47.46667 | 1109.69163 | 63.73684 | 1086.43172 | 38.31579
1131.11111 | 30.66667 | 1042.80767 | 41.2591 | 1065.55556 | 52.8 | 1020 | 46.4 | 1106.1674 | 65.57895 | 1079.38326 | 37.57895
1129.44444 | 33.06667 | 1052.28926 | 43.10612 | 1060 | 52.26667 | 1016.11111 | 45.33333 | 1100.52863 | 68.15789 | 1072.3348 | 36.84211
1128.33333 | 35.2 | 1057.88496 | 44.56135 | 1055.55556 | 51.46667 | 1012.22222 | 44.26667 | 1094.88987 | 70.36842 | 1065.28634 | 36.10526
1125.55556 | 36.8 | 1067.36656 | 47.24793 | 1050.55556 | 50.13333 | 1007.77778 | 42.93333 | 1089.95595 | 71.84211 | 1058.23789 | 35
1122.22222 | 37.86667 | 1076.4207 | 49.52405 | 1046.11111 | 49.33333 | 1002.77778 | 41.86667 | 1082.90749 | 72.21053 | 1051.18943 | 33.89474
1117.77778 | 38.4 | 1083.72619 | 50.97928 | 1041.11111 | 48.53333 | 998.88889 | 40 | 1075.85903 | 72.57895 | 1044.84581 | 33.15789
1112.22222 | 38.66667 | 1091.07054 | 53.23675 | 1036.11111 | 47.46667 | 1088.88889 | 58.13333 | 1068.81057 | 72.57895 | 1037.79736 | 32.42105
1106.66667 | 38.4 | 1097.52114 | 55.10243 | 1031.66667 | 46.4 | 1083.33333 | 58.13333 | 1061.76211 | 72.57895 | 1030.7489 | 32.78947
1101.11111 | 38.13333 | 1107.43018 | 57.58378 | 1026.11111 | 45.06667 | 1077.77778 | 57.6 | 1054.71366 | 72.94737 | 1023.70044 | 32.78947
1096.11111 | 37.6 | 1116.87292 | 59.24424 | 1021.66667 | 43.73333 | 1072.22222 | 56.8 | 1047.6652 | 72.94737 | 1137.88546 | 23.94737
1090.55556 | 37.06667 | 1121.18627 | 59.65468 | 1017.22222 | 42.93333 | 1066.66667 | 55.73333 | 1040.61674 | 72.94737 | 1134.36123 | 26.52632
1085 | 36.26667 | 1130.66786 | 57.37856 | 1012.22222 | 41.6 | 1061.11111 | 54.93333 | 1033.56828 | 72.94737 | 1131.54185 | 29.10526
1080 | 35.73333 | 1135.40866 | 54.07631 | 1008.33333 | 40.53333 | 1056.11111 | 53.86667 | 1026.51982 | 72.94737 | 1130.13216 | 32.42105
1075 | 34.93333 | 1139.29456 | 50.55018 | 1003.88889 | 39.46667 |  |  | 1019.47137 | 72.57895 | 1129.42731 | 35.73684
1069.44444 | 34.4 | 1143.1416 | 46.42703 | 1000 | 38.4 |  |  | 1012.42291 | 72.94737 | 1125.90308 | 37.94737
1063.88889 | 33.6 | 1145.74515 | 42.9009 | 995.55556 | 37.06667 |  |  | 1005.37445 | 72.94737 | 1123.78855 | 41.26316
1058.88889 | 32.8 | 1147.45495 | 40.21432 | 1103.33333 | 59.2 |  |  | 998.32599 | 72.94737 | 1121.67401 | 44.57895
1053.33333 | 32 | 1152.6232 | 35.25162 | 1098.33333 | 58.93333 |  |  | 991.27753 | 72.94737 | 1120.96916 | 48.26316
1047.77778 | 31.46667 | 1155.22675 | 32.15459 | 1093.33333 | 58.13333 |  |  | 984.22907 | 72.57895 | 1121.67401 | 51.94737
1042.22222 | 30.66667 | 1157.36399 | 28.01279 | 1087.77778 | 57.86667 |  |  | 980 | 71.10526
1037.22222 | 30.13333 | 1160.395 | 24.71054 | 1082.22222 | 57.86667 |  |  | 1140 | 6.63158
1031.66667 | 29.6 |  |  | 1077.22222 | 57.6 |  |  | 1138.59031 | 10.31579
1026.66667 | 28.53333 |  |  | 1071.66667 | 56.8 |  |  | 1136.47577 | 13.26316
1021.11111 | 27.46667 |  |  | 1066.11111 | 56 |  |  | 1134.36123 | 16.57895
1016.66667 | 26.93333 |  |  | 1060.55556 | 54.93333 |  |  | 1130.837 | 19.89474
1012.22222 | 25.86667 |  |  | 1055.55556 | 53.6 |  |  | 1128.72247 | 22.47368
1008.33333 | 25.06667 | [6 empty] | 1126.60793 | 26.15789
1003.88889 | 24.26667 | [6 empty] | 1125.19824 | 29.84211
999.44444 | 23.2 | [6 empty] | 1124.49339 | 33.52632
998.88889 | 20.8 | [6 empty] | 1122.37885 | 37.21053
[8 empty] | 1120.96916 | 40.89474