## 2.3
θ_x | λ_y
45.97166 | 9.120858
122.1888 | 10.62877
195.061 | 12.14593
258.854 | 13.51508
315.7182 | 14.68071
386.679 | 16.33664
457.6398 | 17.64103
548.1924 | 19.56523
642.329 | 21.69296
704.4495 | 23.0066
771.8264 | 24.31099
827.0182 | 25.61538
887.2273 | 26.71625

## 2.4
θ_x | ρ_y
-273.5746 | 0.8370406
-256.5191 | 0.8463376
-200.2134 | 0.867915
-83.65464 | 0.9147471
-3.664812 | 0.9451359

## 2.11.1
760℃-氧化时间_x | 760℃-氧化增重_y | 870℃-氧化时间_x | 870℃-氧化增重_y | 925℃-氧化时间_x | 925℃-氧化增重_y | 980℃-氧化时间_x | 980℃-氧化增重_y | 1040℃-氧化时间_x | 1040℃-氧化增重_y | 1090℃-氧化时间_x | 1090℃-氧化增重_y | 1150℃-氧化时间_x | 1150℃-氧化增重_y | 1200℃-氧化时间_x | 1200℃-氧化增重_y
26.25799 | 0.01144365 | 5.43845 | 0.02692349 | 4.903309 | 0.03423701 | 18.51802 | 0.1521064 | 11.13066 | 0.1460103 | 3.000042 | 0.08922227 | 176.6049 | 0.6216282 | 5.943394 | 0.3470495
53.74117 | 0.02313428 | 10.0354 | 0.03824786 | 7.575829 | 0.04361145 | 29.12376 | 0.1614558 | 19.13079 | 0.1974213 | 6.362045 | 0.1320423 | 268.8544 | 0.7308819 | 9.347325 | 0.40735
73.5445 | 0.03325929 | 18.19209 | 0.05023829 | 17.24833 | 0.07076357 | 46.76246 | 0.1749209 | 27.20728 | 0.2321189 | 13.02094 | 0.1934247 | 367.9258 | 0.8845994 | 14.74435 | 0.4597482
111.9604 | 0.04543229 | 30.17666 | 0.05728333 | 27.20728 | 0.08922227 | 72.25008 | 0.2077779 | 45.93942 | 0.2752503 | 22.84819 | 0.2389425 | 521.7075 | 1.081651 | 21.2816 | 0.5242198
155.9623 | 0.0578721 | 59.78309 | 0.07222571 | 46.76246 | 0.115803 | 126.7791 | 0.2438797 | 72.25008 | 0.3236267 | 36.5777 | 0.3012708 | 880.9017 | 1.336191 | 36.5777 | 0.6609627
195.8794 | 0.07004363 | 109.9899 | 0.07824921 | 73.5445 | 0.1581873 | 229.1449 | 0.2896897 | 126.7791 | 0.3721676 | 55.68405 | 0.3506166 | 1230.744 | 1.702053 | 77.56858 | 0.857874
298.1968 | 0.08221385 | 195.8794 | 0.09666326 | 116.0081 | 0.1914569 | 374.5175 | 0.3365645 | 210.2985 | 0.4331257 | 84.77059 | 0.40735 | 1935.622 | 2.146035 | 148.3096 | 1.040071
422.834 | 0.09470641 | 264.1224 | 0.1005276 | 199.3887 | 0.2345047 | 503.5045 | 0.3837617 | 264.1224 | 0.4597482 | 124.5477 | 0.4504411 | 2946.693 | 2.397442 | 250.4203 | 1.349925
590.7589 | 0.1047248 | 395.0097 | 0.1079873 | 320.1478 | 0.2752503 | 780.2425 | 0.4644737 | 470.3717 | 0.5916511 | 210.2985 | 0.5405508 |  |  | 470.3717 | 1.58718
852.6857 | 0.1181958 | 408.0808 | 0.1320423 | 503.5045 | 0.3297511 | 1146.358 | 0.5405508 | 691.0856 | 0.6944516 | 361.4501 | 0.6873865 |  |  | 753.0189 | 1.901448
1252.794 | 0.1194106 | 445.9699 | 0.1598132 | 1033.557 | 0.3798574 | 1776.424 | 0.6344725 | 1086.888 | 0.9028772 | 503.5045 | 0.857874 |  |  | 1086.888 | 2.124202
1776.424 | 0.1231306 | 678.9221 | 0.1565779 | 1625.501 | 0.4597482 | 2231.082 | 0.7758063 | 1808.25 | 1.104 | 852.6857 | 1.070646 |  |  | 1684.267 | 2.570959
2474.58 | 0.1280531 | 896.6838 | 0.1614558 | 2346.205 | 0.5621607 | 3163.607 | 0.8845994 | 2793.826 | 1.271755 | 1252.794 | 1.258817 |  |  | 2231.082 | 2.785373
3277.979 | 0.130699 | 1275.239 | 0.1749209 | 3447.121 | 0.6677563 | 4406.943 | 0.9405738 | 3903.369 | 1.539228 | 1840.646 | 1.539228 |  |  | 2793.826 | 3.476209
4178.321 | 0.1490272 | 1568.785 | 0.1934247 | 4648.075 | 0.8419409 |  |  |  |  | 2609.98 | 1.719548 |  |  | 3220.285 | 4.748512
|  | 1935.622 | 0.1954128 | [6 empty] | 3700.872 | 1.960684
|  | 2304.91 | 0.2297574
|  | 2752.788 | 0.254062
|  | 3386.45 | 0.3043674

## 2.11.2
燃烧装置中-t_x | 燃烧装置中-增重_y | 炉中-t_x | 炉中-增重_y
6.110797 | -0.04033246 | 0 | 0
10.76546 | -0.04033246 | 5.109502 | -0.04033246
15.20363 | -0.04033246 | 10.14304 | -0.04033246
24.7024 | -2.657293 | 14.39177 | 0.4383799
29.33001 | -4.572143 | 20.45367 | 0.661779
39.42414 | -15.77401 | 24.7024 | 0.1830666
60.64076 | -52.18807 | 30.35836 | 0.1830666
80 | -95.27218 | 33.57874 | -0.04033246
|  | 39.01821 | 0.1830666
|  | 44.67417 | -0.2956457
|  | 49.73477 | -0.5190448
|  | 55.17424 | -2.657293
|  | 59.01704 | -4.093431
|  | 64.48357 | -8.146529
|  | 69.11117 | -15.03999
|  | 73.95528 | -28.6035
|  | 78.79938 | -38.14584
|  | 84.04941 | -46.95415
|  | 88.89351 | -55.50714
|  | 94.36004 | -65.04947
|  | 100 | -72.90036

## 2.11.4
合金损失=表面上转化成氧化皮的金属-θ_x | 合金损失=表面上转化成氧化皮的金属-单面金属损失或受损伤的金属_y | 受损伤的金属=金属损失+最大的氧化深度-θ_x | 受损伤的金属=金属损失+最大的氧化深度-单面金属损失或受损伤的金属_y
869.74391 | 0.0147 | 868.11762 | 0.02104
976.87865 | 0.03437 | 976.46646 | 0.05678
1035.51059 | 0.02998 | 1034.24477 | 0.06136

## 2.11.5
t_x | 单面受损伤的金属_y
53.09914 | 9.05193
100.30901 | 12.97388
210.20387 | 14.74037
424.01341 | 14.59452
670.07335 | 22.75546
1075.20149 | 28.39374
2084.51185 | 34.93156
3796.27245 | 48.78988
5558.73963 | 38.799

## 2.12.1
t、h_x | 单面最大腐蚀深度_y
870℃、500h | 0.18622
950℃、1000h | 0.38787
1040℃、1000h | 1

## 3.2.1
冷变形量_x | HRC_y
5.812177 | 20
10 | 28.68021
15.35362 | 35.43473
20.58675 | 38.812
25.41386 | 40.8003
30.03797 | 44.00632
35.47411 | 44.78642
40 | 46.94596

## 3.2.2
固溶温度_x | HV_y
950 | 386.2186
978.2607 | 391.3002
1000.184 | 363.7387
1018.308 | 354.8243
1049.293 | 365.0307
1069.045 | 359.0877
1091.457 | 357.3652
1110.178 | 328.1242
1131.016 | 329.8037
1149.683 | 304.3955
1181.21 | 306.075

## 3.2.4
冷加工状态-HV_x | 冷加工状态-σb_y | 冷加工+时效状态-HV_x | 冷加工+时效状态-σb_y
132.5305 | 596.6104 | 115.9091 | 557.6552
160.0378 | 690.1577 | 122.8152 | 590.0264
207.678 | 804.8286 | 135.925 | 693.4497
215.2864 | 861.341 | 218.6809 | 717.5909
248.9974 | 924.4374 | 173.1476 | 800.1649
256.6058 | 890.4202 | 238.6968 | 793.5809
264.9165 | 872.8629 | 262.8096 | 838.8458
271.8226 | 904.9598 | 200.7719 | 858.3233
284.9324 | 968.0562 | 204.8688 | 898.6502
300.0322 | 1047.338 | 282.1232 | 1058.586
484.8575 | 1244.309 | 412.5193 | 1173.257
|  | 442.1335 | 1257.202

## 3.2.5_图3-6
固溶△-时效温度_x | 固溶△-HRC_y | 固溶○-时效温度_x | 固溶○-HRC_y | 冷轧压下量：10%-时效温度_x | 冷轧压下量：10%-HRC_x | 冷轧压下量：15%-时效温度_x | 冷轧压下量：15%-HRC_x | 冷轧压下量：30%-时效温度_x | 冷轧压下量：30%-HRC_x | 冷轧压下量：40%-时效温度_x | 冷轧压下量：40%-HRC_x
0 | 13.91632 | 0 | 20.96609 | 0 | 33.27944 | 0 | 35.97774 | 0 | 43.63558 | 0 | 46.94194
435.2213 | 17.3747 | 596.9722 | 15.72152 | 424.9785 | 41.67836 | 588.4365 | 35.23666 | 421.5642 | 47.68302 | 588.4365 | 54.14373
595.265 | 24.27245 | 763.8445 | 21.11811 | 591.8508 | 43.63558 | 649.2531 | 38.98007 | 593.5579 | 48.89916 | 758.7231 | 50.98938
758.7231 | 22.61927 |  |  | 760.4302 | 39.89217 | 758.7231 | 36.73782 | 758.7231 | 45.89683 | 817.6192 | 48.29109
815.912 | 22.61927 |  |  | 815.912 | 38.54302 | 873.3144 | 32.67138 | 817.6192 | 43.17953

## 3.3.3_图3-8
850℃-时效时间_x | 850℃-AKV_y | 800℃-时效时间_x | 800℃-AKV_y | 700℃-时效时间_x | 700℃-AKV_y | 650℃-时效时间_x | 650℃-AKV_y
0 | 95.0844 | 0 | 95.0844 | 0 | 95.0844 | 0 | 95.0844
50.55924 | 8.2022 | 100.96373 | 10.25271 | 48.50211 | 39.05911 | 49.8295 | 66.97253
478.36657 | 6.64778 | 505.9583 | 9.12824 | 98.27418 | 39.48905 | 99.71338 | 55.69472
|  | 2077.17163 | 10.25271 | 485.37208 | 12.50166 | 498.65566 | 39.48905
|  | 4990.16526 | 9.78969 | 2051.44748 | 3.50586 | 2107.59111 | 17.66102
|  |  |  | 4990.16526 | 4.82878 | 5063.24456 | 1.45535

## 3.3.3_图3-9
950℃-时效时间_x | 950℃-AKV_y | 800℃-时效时间_x | 800℃-AKV_y | 700℃-时效时间_x | 700℃-AKV_y | 650℃-时效时间_x | 650℃-AKV_y
54.17489 | 32.14208 | 52.16407 | 51.30203 | 47.88456 | 114.5688 | 47.88456 | 150.1654
108.9577 | 26.64697 | 103.6678 | 42.7919 | 98.63479 | 74.10918 | 93.84608 | 139.5156
516.8239 | 25.72301 | 497.6408 | 32.14208 | 510.6875 | 36.37283 | 480.1245 | 98.13206
2061.629 | 27.57093 | 2037.151 | 36.08106 | 2141.101 | 15.70538 | 2141.101 | 43.08368
|  | 5049.655 | 31.80168 | 4804.495 | 8.070575 | 5049.655 | 19.64435

## 3.4_图3-10
10^(-5)-θ_x | 10^(-5)-σPc0.2_y | 10^(-3)-θ_x | 10^(-3)-σPc0.2_y | 10^(-1)-θ_x | 10^(-1)-σPc0.2_y
18.31874 | 340.6962 | 30.00665 | 422.6293 | 834.8415 | 198.7581
97.95961 | 307.039 | 97.95961 | 365.6841 | 918.8313 | 192.8086
163.4663 | 267.4324 | 193.9092 | 309.9288 | 1026.469 | 187.0291
256.9695 | 229.5256 | 289.8588 | 264.5426 | 1136.553 | 163.5711
390.4291 | 208.9573 | 430.1137 | 242.6145 | 1199.613 | 115.2952
502.6874 | 210.4872 | 556.5062 | 233.7752
584.5028 | 219.1564 | 654.6302 | 230.8854
631.2544 | 226.4658 | 776.4019 | 208.9573
713.0698 | 217.7965 | 893.281 | 178.1899
781.0227 | 211.847 | 993.8514 | 128.3841
834.8415 | 191.4488 | 1082.734 | 87.41753
900.3481 | 148.9523 | 1157.482 | 56.65012
972.6501 | 100.6764 | 1197.438 | 43.56122
1038.157 | 56.65012
1124.865 | 31.83221
1199.613 | 21.63307

## 3.4_图3-11
0.1s^(-1)、1200℃-ε_x | 0.1s^(-1)、1200℃-σ_y | 0.1s^(-1)、1090℃-ε_x | 0.1s^(-1)、1090℃-σ_y | 0.1s^(-1)、980℃-ε_x | 0.1s^(-1)、980℃-σ_y | 0.1s^(-1)、870℃-ε_x | 0.1s^(-1)、870℃-σ_y | 0.1s^(-1)、650℃-ε_x | 0.1s^(-1)、650℃-σ_y | 0.1s^(-1)、425℃-ε_x | 0.1s^(-1)、425℃-σ_y | 0.1s^(-1)、20℃-ε_x | 0.1s^(-1)、20℃-σ_y | 0.001s^(-1)、1200℃-ε_x | 0.001s^(-1)、1200℃-σ_y | 0.001s^(-1)、1090℃-ε_x | 0.001s^(-1)、1090℃-σ_y | 0.001s^(-1)、980℃-ε_x | 0.001s^(-1)、980℃-σ_y | 0.001s^(-1)、870℃-ε_x | 0.001s^(-1)、870℃-σ_y | 0.001s^(-1)、650℃-ε_x | 0.001s^(-1)、650℃-σ_y | 0.001s^(-1)、25℃-ε_x | 0.001s^(-1)、25℃-σ_y | 0.00001s^(-1)、1200℃-ε_x | 0.00001s^(-1)、1200℃-σ_y | 0.00001s^(-1)、1090℃-ε_x | 0.00001s^(-1)、1090℃-σ_y | 0.00001s^(-1)、980℃-ε_x | 0.00001s^(-1)、980℃-σ_y | 0.00001s^(-1)、870℃-ε_x | 0.00001s^(-1)、870℃-σ_y | 0.00001s^(-1)、650℃-ε_x | 0.00001s^(-1)、650℃-σ_y | 0.00001s^(-1)、20℃-ε_x | 0.00001s^(-1)、20℃-σ_y
0 | 0 | 0 | 0 | 0 | 0 | 0 | 0 | 0 | 0 | 0 | 0 | 0 | 0 | 0 | 0 | 0 | 0 | 0 | 0 | 0 | 0 | 0 | 0 | 0 | 0 | 0 | 9.748935 | 0 | 7.618402 | 0 | 7.618402 | 0 | 10.54788 | 0 | 11.61315 | 0 | 10.54788
0.6032912 | 29.45491 | 0.5738588 | 44.36864 | 0.4855616 | 47.03181 | 0.3383996 | 45.70022 | 0.2501024 | 43.03706 | 0.3972644 | 63.0108 | 0.2501024 | 57.68447 | 0.3836812 | 51.02656 | 0.3218006 | 41.70547 | 0.3499282 | 55.02131 | 0.2092906 | 53.68972 | 0.2936731 | 28.12333 | 0.3499282 | 38.77599 | 0.6967493 | 21.73318 | 0.314215 | 27.59215 | 0.2973385 | 34.51638 | 0.1904539 | 47.5659 | 0.2523345 | 52.62591 | 0.2523345 | 56.62066
1.527469 | 68.60345 | 1.050664 | 91.50668 | 0.8740693 | 99.49618 | 0.662156 | 96.83302 | 0.662156 | 98.1646 | 0.8740693 | 125.0626 | 0.4855616 | 121.0678 | 0.7774664 | 98.1646 | 0.4680637 | 80.5877 | 0.4961913 | 92.83827 | 0.5243188 | 107.4857 | 1.064367 | 43.03706 | 1.008112 | 73.92979 | 1.878105 | 26.52688 | 1.09616 | 42.50588 | 0.6967493 | 58.75119 | 0.336717 | 80.58916 | 0.5898647 | 98.69869 | 0.5504862 | 114.6777
2.44576 | 98.1646 | 1.645198 | 130.3889 | 1.556901 | 154.6237 | 1.080096 | 147.9658 | 1.021231 | 145.3026 | 1.168393 | 168.2059 | 0.6915884 | 180.1901 | 1.576288 | 127.7257 | 0.8055939 | 122.3994 | 0.8337215 | 135.9816 | 0.9237295 | 181.5217 | 2.116336 | 48.36339 | 1.975699 | 94.16985 | 2.637548 | 26.52688 | 1.900607 | 49.69643 | 1.647459 | 80.58916 | 0.8205103 | 111.4819 | 0.9498969 | 152.4946 | 0.8655144 | 171.6694
3.252207 | 114.4099 | 2.481078 | 168.2059 | 1.556901 | 154.6237 | 1.645198 | 183.1196 | 1.439171 | 192.4407 | 1.762928 | 222.0018 | 1.021231 | 244.9051 | 2.684512 | 142.6395 | 1.430025 | 155.9553 | 1.463778 | 183.1196 | 1.463778 | 248.8998 | 3.252688 | 47.03181 | 2.684512 | 94.16985 | 3.802027 | 26.52688 | 2.536289 | 48.63116 | 2.744433 | 91.50814 | 1.602455 | 136.5156 | 1.669961 | 193.5074 | 1.264925 | 225.4654
3.993904 | 122.3994 | 3.69958 | 183.1196 | 2.598808 | 187.1144 | 2.657673 | 207.3544 | 2.386895 | 215.3439 | 2.598808 | 240.9103 | 1.439171 | 298.701 | 3.623971 | 145.3026 | 2.200719 | 181.5217 | 2.453866 | 214.0123 | 2.144464 | 289.3799 | 3.989629 | 47.03181 | 3.623971 | 94.16985 | 4.814618 | 26.52688 | 3.380114 | 48.63116 | 3.802027 | 92.5734 | 2.513787 | 151.6957 | 2.66005 | 219.6064 | 1.754344 | 262.4834
5.065243 | 123.731 | 5.094676 | 184.4512 | 3.787877 | 197.767 | 3.905607 | 212.6807 | 3.729012 | 222.0018 | 3.905607 | 250.2314 | 1.880657 | 341.8443 | 4.872833 | 147.9658 | 3.055795 | 192.4407 | 3.820864 | 228.9261 | 3.252688 | 329.8601 | 5.215989 | 45.70022 | 4.704068 | 96.83302 | 5.78783 | 26.52688 | 4.330825 | 49.69643 | 4.814618 | 95.50289 | 3.380114 | 163.6799 | 3.717645 | 232.6559 | 2.367524 | 291.5119
5.871691 | 127.7257 | 6.407361 | 183.1196 | 5.065243 | 199.0986 | 4.829784 | 212.6807 | 5.065243 | 223.3334 | 5.153541 | 250.2314 | 2.539943 | 397.2382 | 5.95293 | 151.9606 | 4.529677 | 210.0176 | 5.272244 | 239.5787 | 4.074011 | 351.4317 | 6.35234 | 48.36339 | 5.666029 | 95.50143 | 6.862301 | 27.59215 | 5.320913 | 51.56064 | 5.872212 | 99.49764 | 4.583972 | 170.6042 | 4.83712 | 241.7107 | 3.211349 | 310.6867
7.06076 | 126.3942 | 7.537565 | 183.1196 | 6.166015 | 199.0986 | 6.195448 | 212.6807 | 6.407361 | 225.9966 | 6.466226 | 258.4872 | 3.640715 | 428.1309 | 7.089281 | 153.2921 | 5.637901 | 214.0123 | 6.408595 | 243.5735 | 5.469136 | 373.0034 | 7.488692 | 48.36339 | 6.808006 | 98.1646 | 7.919896 | 26.52688 | 6.057854 | 51.56064 | 6.73854 | 100.5629 | 5.78783 | 175.6642 | 6.226619 | 250.4992 | 4.370203 | 320.5404
7.890754 | 127.7257 | 8.785499 | 183.1196 | 7.237355 | 200.4302 | 7.29622 | 214.0123 | 7.71416 | 227.3282 | 7.566998 | 258.4872 | 5.006379 | 456.3605 | 7.80372 | 157.2869 | 6.920516 | 219.3387 | 7.488692 | 247.5682 | 6.661743 | 384.9876 | 8.428151 | 48.36339 | 7.859975 | 96.83302 | 8.8031 | 26.52688 | 7.092947 | 50.49538 | 7.621744 | 102.6934 | 6.839799 | 182.5884 | 7.284214 | 253.695 | 5.4503 | 327.4647
|  |  |  | 7.831889 | 201.7618 | [6 empty] | 6.348496 | 473.9374 | 8.653171 | 157.2869 | 7.685585 | 219.3387 | 8.371896 | 250.2314 | 7.769967 | 395.9066 | 9.361985 | 48.36339 | 8.821936 | 98.1646 | 9.523164 | 26.52688 | 7.835513 | 51.56064 | 8.341809 | 103.4924 | 7.790509 | 186.5832 | 7.874892 | 258.4887 | 6.777919 | 334.6552
[12 empty] | 7.449268 | 484.59 | 9.508248 | 158.8848 | 8.709426 | 222.0018 | 9.333857 | 251.563 | 8.883817 | 409.2224 |  |  | 9.451993 | 96.83302 |  |  | 8.533076 | 53.69118 | 9.163132 | 106.6882 | 8.701841 | 191.6432 | 8.426191 | 258.4887 | 7.897394 | 340.5142
[16 empty] | 9.423865 | 222.0018 |  |  | 9.677013 | 411.8856 | [6 empty] | 9.376901 | 53.69118 |  |  | 9.331897 | 192.7085 | 9.399403 | 259.5539 | 8.786223 | 345.5742
[36 empty] | 9.41628 | 347.4384

## 3.6_图3-12
保温0.5h-θ_x | 保温0.5h-τ_y | 保温1000h-θ_x | 保温1000h-τ_y
11.57071 | 803 | 16.20475 | 812.9336
301.8933 | 620.2891 | 300.2714 | 708.7389
766.2242 | 351.6983 | 537.9977 | 569.1179
988.1947 | 162.2954 | 654.3121 | 564.4871
|  | 758.3463 | 494.5608
|  | 873.2705 | 302.1479

## 3.7
e/D=1.5-σbry-θ_x | e/D=1.5-σbry_y | e/D=2-σbry-θ_x | e/D=2-σbry_y | e/D=1.5-σbru-θ_x | e/D=1.5-σbru_y | e/D=2-σbru-θ_x | e/D=2-σbru_y
35.42781 | 750.1615 | 73.22005 | 859.571 | 18.59846 | 1280.822 | 20.66522 | 1503.497
79.42034 | 712.567 | 152.9381 | 784.3821 | 69.08653 | 1267.326 | 125.4796 | 1482.772
123.4129 | 674.9725 | 226.1605 | 729.4363 | 127.5464 | 1243.227 | 230.294 | 1448.551
178.0345 | 634.0042 | 307.9453 | 681.7203 | 184.2348 | 1212.381 | 307.9453 | 1421.078
222.027 | 606.5313 | 381.463 | 647.4997 | 234.7228 | 1171.412 | 406.5594 | 1369.988
280.7821 | 572.3107 | 465.3145 | 609.9052 | 282.8489 | 1140.566 | 477.7151 | 1329.02
339.5372 | 538.0901 | 536.4702 | 592.5539 | 337.4705 | 1092.367 | 561.5666 | 1267.326
402.4259 | 507.2434 | 633.0176 | 572.3107 | 389.7301 | 1044.651 | 647.7802 | 1205.633
452.6187 | 476.3966 | 718.9359 | 541.464 | 452.6187 | 979.5841 | 716.8691 | 1116.467
509.3071 | 455.6715 | 804.8542 | 507.2434 | 503.1068 | 914.5168 | 790.0916 | 1003.683
572.1957 | 435.4283 | 901.4015 | 459.0454 | 549.1661 | 859.571 | 823.7503 | 890.4177
626.8173 | 418.077 | 974.624 | 407.9554 | 609.9879 | 787.7559 | 861.5425 | 764.1389
683.2104 | 401.2077 |  |  | 653.9805 | 729.4363 | 905.5351 | 657.6212
744.0323 | 397.3519 |  |  | 700.0398 | 668.2248 | 949.5276 | 568.9369
800.7207 | 377.1087 |  |  | 735.7652 | 626.7745 | 979.0528 | 530.8604
859.4758 | 359.7574 |  |  | 773.5575 | 575.6846
922.3644 | 342.8881 |  |  | 823.7503 | 524.1127
974.624 | 308.6675

## 3.8.4
δ₅-冷变形量_x | δ₅_y | σb-冷变形量_x | σb_y
20.19568 | 17.18085 | 20 | 1317.356
25.2419 | 12.54281 | 24.94388 | 1396.304
30.01484 | 2.739273 | 29.64147 | 1534.278
34.9574 | 1.42971 | 34.68509 | 1625.523
40 | 0.2292767 | 40 | 1715.293

## 3.8.5_图3-16
0.1s^(-1)、1200℃-ε_x | 0.1s^(-1)、1200℃-σ_y | 0.1s^(-1)、1090℃-ε_x | 0.1s^(-1)、1090℃-σ_y | 0.1s^(-1)、980℃-ε_x | 0.1s^(-1)、980℃-σ_y | 0.1s^(-1)、870℃-ε_x | 0.1s^(-1)、870℃-σ_y | 0.1s^(-1)、760℃-ε_x | 0.1s^(-1)、760℃-σ_y | 0.1s^(-1)、650℃-ε_x | 0.1s^(-1)、650℃-σ_y | 0.1s^(-1)、425℃-ε_x | 0.1s^(-1)、425℃-σ_y | 0.1s^(-1)、20℃-ε_x | 0.1s^(-1)、20℃-σ_y | 0.001s^(-1)、1200℃-ε_x | 0.001s^(-1)、1200℃-σ_y | 0.001s^(-1)、1090℃-ε_x | 0.001s^(-1)、1090℃-σ_y | 0.001s^(-1)、980℃-ε_x | 0.001s^(-1)、980℃-σ_y | 0.001s^(-1)、870℃-ε_x | 0.001s^(-1)、870℃-σ_y | 0.001s^(-1)、760℃-ε_x | 0.001s^(-1)、760℃-σ_y | 0.001s^(-1)、650℃-ε_x | 0.001s^(-1)、650℃-σ_y | 0.001s^(-1)、425℃-ε_x | 0.001s^(-1)、425℃-σ_y | 0.001s^(-1)、20℃-ε_x | 0.001s^(-1)、20℃-σ_y | 0.00001s^(-1)、1200℃-ε_x | 0.00001s^(-1)、1200℃-σ_y | 0.00001s^(-1)、1090℃-ε_x | 0.00001s^(-1)、1090℃-σ_y | 0.00001s^(-1)、980℃-ε_x | 0.00001s^(-1)、980℃-σ_y | 0.00001s^(-1)、870℃-ε_x | 0.00001s^(-1)、870℃-σ_y | 0.00001s^(-1)、760℃-ε_x | 0.00001s^(-1)、760℃-σ_y | 0.00001s^(-1)、650℃-ε_x | 0.00001s^(-1)、650℃-σ_y | 0.00001s^(-1)、425℃-ε_x | 0.00001s^(-1)、425℃-σ_y | 0.00001s^(-1)、20℃-ε_x | 0.00001s^(-1)、20℃-σ_y
0 | 0 | 0 | 0 | 0 | 0 | 0 | 0 | 0 | 0 | 0 | 0 | 0 | 0 | 0 | 0 | 0 | 0 | 0 | 0 | 0 | 0 | 0 | 0 | 0 | 0 | 0 | 0 | 0 | 0 | 0 | 0 | 0 | 0 | 0 | 0 | 0 | 0 | 0 | 0 | 0 | 0 | 0 | 0 | 0 | 0 | 0 | 0
0.5128552 | 22.21317 | 0.4409139 | 31.36564 | 0.3283102 | 31.36564 | 0.1468932 | 17.76769 | 0.2188344 | 25.35116 | 0.2376017 | 26.92015 | 0.3126708 | 55.94655 | 0.2188344 | 51.50107 | 0.3607374 | 16.19869 | 0.4855606 | 37.64162 | 0.3242037 | 39.21061 | 0.397271 | 45.22509 | 0.5220943 | 63.53002 | 0.3790042 | 52.80856 | 0.397271 | 66.66801 | 0.2907146 | 71.375 | 0.4283656 | 6.784725 | 0.3035424 | 22.21317 | 0.2152528 | 22.21317 | 0.4100988 | 46.79408 | 0.3735652 | 48.36308 | 0.2670087 | 40.51811 | 0.2670087 | 59.08454 | 0.1969859 | 48.36308
1.00706 | 46.79408 | 0.7881086 | 65.09902 | 0.6598655 | 62.22253 | 0.4033794 | 55.94655 | 0.2939036 | 43.65609 | 0.5128552 | 72.94399 | 0.6035637 | 101.9704 | 0.4409139 | 103.5394 | 0.7352071 | 25.35116 | 0.8234968 | 66.66801 | 0.6651843 | 72.94399 | 0.8417636 | 92.81792 | 1.00312 | 118.9678 | 0.6651843 | 95.95591 | 0.6986735 | 123.4133 | 0.5220943 | 128.1203 | 1.034215 | 9.922714 | 0.8211022 | 37.64162 | 0.4648993 | 49.93207 | 0.6414785 | 86.54194 | 0.6414785 | 89.67993 | 0.5349221 | 83.66545 | 0.5166553 | 100.4014 | 0.4648993 | 114.2608
1.613869 | 68.23701 | 1.172838 | 97.5249 | 0.9163517 | 103.5394 | 0.6410982 | 80.52746 | 0.6598655 | 95.95591 | 0.7881086 | 118.9678 | 0.9163517 | 158.7157 | 0.6598655 | 152.7012 | 1.216233 | 39.21061 | 1.216233 | 83.66545 | 0.9848537 | 103.5394 | 1.197967 | 140.4108 | 1.395857 | 161.8537 | 0.9848537 | 144.8562 | 1.073143 | 175.7131 | 0.753474 | 175.7131 | 1.588309 | 9.922714 | 1.445219 | 40.51811 | 0.7297681 | 66.66801 | 0.9824591 | 117.3988 | 0.9976815 | 129.6893 | 0.8576359 | 134.1348 | 0.748035 | 143.2872 | 0.8028354 | 180.1586
2.051772 | 89.67993 | 1.576334 | 126.5513 | 1.22914 | 137.2728 | 0.8788171 | 103.5394 | 1.063362 | 158.7157 | 1.044595 | 146.4252 | 1.282314 | 209.4465 | 0.8600498 | 195.5871 | 1.590703 | 46.79408 | 1.788594 | 94.38691 | 1.341057 | 135.7038 | 1.395857 | 166.2992 | 1.84035 | 180.1586 | 1.271034 | 171.0061 | 1.46588 | 203.1705 | 1.00312 | 223.0445 | 2.373782 | 16.19869 | 2.014534 | 40.51811 | 1.034215 | 74.51298 | 1.426952 | 137.2728 | 1.302128 | 161.8537 | 1.213839 | 172.5751 | 0.9824591 | 172.5751 | 1.015948 | 227.7514
2.51157 | 103.5394 | 1.961064 | 144.8562 | 1.504393 | 160.2847 | 1.100897 | 134.1348 | 1.338615 | 181.7276 | 1.319848 | 184.8656 | 1.613869 | 235.3349 | 1.063362 | 250.7634 | 2.163063 | 46.79408 | 2.394443 | 95.95591 | 1.733793 | 152.7012 | 1.949951 | 174.1441 | 2.32442 | 200.0325 | 1.75206 | 200.0325 | 2.093041 | 227.7514 | 1.307567 | 282.9277 | 2.961365 | 16.19869 | 2.623428 | 42.0871 | 1.694865 | 80.52746 | 2.212425 | 147.9942 | 1.783155 | 184.8656 | 1.731399 | 197.156 | 1.265595 | 200.0325 | 1.265595 | 278.4823
3.19032 | 109.5539 | 2.530338 | 158.7157 | 2.089307 | 178.5896 | 1.357383 | 158.7157 | 1.795286 | 195.5871 | 1.760879 | 209.4465 | 2.089307 | 258.3468 | 1.319848 | 307.5087 | 2.610601 | 46.79408 | 3.109894 | 101.9704 | 2.430977 | 163.4227 | 2.662357 | 184.8656 | 3.109894 | 207.8775 | 2.449244 | 215.461 | 2.717157 | 240.0419 | 1.627237 | 333.6586 | 3.515458 | 17.76769 | 3.335834 | 42.0871 | 2.282448 | 80.52746 | 3.086188 | 155.5777 | 2.069335 | 194.0181 | 2.212425 | 212.323 | 1.749666 | 220.168 | 1.570042 | 321.3681
4.069255 | 112.6918 | 3.371737 | 166.2992 | 2.677348 | 190.8801 | 1.779647 | 189.3111 | 2.345793 | 213.892 | 2.327026 | 227.7514 | 2.749289 | 270.6373 | 1.595102 | 358.2395 | 3.286473 | 48.36308 | 3.715743 | 103.5394 | 3.091627 | 171.0061 | 3.286473 | 194.0181 | 3.679209 | 215.461 | 3.109894 | 229.3204 | 3.252984 | 252.3324 | 2.18133 | 384.1279 | 4.069552 | 20.64418 | 3.889928 | 40.51811 | 2.729985 | 83.66545 | 3.801638 | 155.5777 | 2.659962 | 198.725 | 2.800008 | 220.168 | 2.318981 | 236.9039 | 1.999312 | 353.5325
4.785539 | 115.8298 | 4.016081 | 171.0061 | 3.556282 | 198.725 | 2.51157 | 204.7395 | 3.099612 | 223.0445 | 2.987008 | 236.9039 | 3.465574 | 281.3588 | 1.979831 | 404.0018 | 4.001923 | 48.36308 | 4.39466 | 101.9704 | 3.715743 | 171.0061 | 3.858833 | 200.0325 | 4.269837 | 224.6135 | 3.947123 | 243.1799 | 3.8223 | 261.4848 | 2.823713 | 416.2923 | 5.762277 | 23.78216 | 4.587111 | 42.0871 | 3.335834 | 86.54194 | 4.514044 | 155.5777 | 3.104455 | 200.0325 | 3.284078 | 223.0445 | 3.016165 | 243.1799 | 2.480338 | 379.6824
5.483056 | 118.9678 | 4.71047 | 172.5751 | 4.216265 | 200.0325 | 3.262262 | 211.0155 | 3.665758 | 229.3204 | 3.794001 | 244.7489 | 4.144324 | 289.2037 | 2.327026 | 428.5827 | 4.750863 | 49.93207 | 4.982242 | 105.1084 | 4.552972 | 174.1441 | 4.196769 | 200.0325 | 4.857419 | 230.8894 | 4.589506 | 253.9013 | 4.482949 | 275.3443 | 3.30474 | 437.9967 | 6 | 25.35116 | 5.299517 | 39.21061 | 3.871661 | 86.54194 | 5.104671 | 160.2847 | 3.692037 | 200.0325 | 4.014751 | 230.8894 | 3.692037 | 253.9013 | 2.979631 | 397.9873
6 | 118.9678 | 5.298511 | 172.5751 | 4.932549 | 201.6015 | 3.959779 | 215.461 | 4.363275 | 230.8894 | 4.510286 | 252.3324 | 4.819946 | 298.3562 | 2.768057 | 460.7471 | 5.231889 | 49.93207 | 5.445002 | 101.9704 | 5.107066 | 174.1441 |  |  | 5.569825 | 240.0419 | 5.125333 | 267.7608 | 5.107066 | 281.3588 | 4.001923 | 462.3161 |  |  | 5.65572 | 39.21061 | 4.444021 | 89.67993 | 5.637453 | 160.2847 | 4.370954 | 198.725 | 4.745424 | 238.4729 | 4.209597 | 267.7608 | 3.567214 | 411.8468
|  | 5.739542 | 172.5751 | 5.554998 | 203.1705 | 5.664473 | 227.7514 | 4.838713 | 233.7659 | 5.042025 | 258.3468 | 5.370453 | 305.9397 | 3.318563 | 480.8825 | 6 | 46.79408 | 6 | 108.2464 | 6 | 172.5751 |  |  | 6 | 241.6109 | 5.624626 | 273.7753 | 6 | 290.5112 | 4.607773 | 479.3135 |  |  | 6 | 39.21061 | 5.086404 | 92.81792 | 6 | 161.8537 | 4.925048 | 203.1705 | 5.479141 | 243.1799 | 4.906781 | 273.7753 | 4.051285 | 419.4303
|  | 6 | 172.5751 | 6 | 200.0325 | 6 | 230.8894 | 5.336046 | 238.4729 | 5.573765 | 266.1918 | 6 | 307.5087 | 3.903477 | 509.9089 | [10 empty] | 6 | 276.9133 |  |  | 5.320179 | 500.7565 |  |  |  |  | 5.530897 | 92.81792 |  |  | 5.406074 | 206.3085 |  |  | 5.494363 | 281.3588 | 4.675401 | 428.5827
[8 empty] | 6 | 243.1799 | 6 | 270.6373 |  |  | 4.419577 | 523.7684 | [14 empty] | 6 | 513.0469 |  |  |  |  | 6 | 92.81792 |  |  | 6 | 206.3085 |  |  | 6 | 282.9277 | 5.192961 | 428.5827
[14 empty] | 4.876248 | 536.0588 | [30 empty] | 5.692254 | 433.2897
[14 empty] | 5.317279 | 543.6423 | [30 empty] | 6 | 437.9967
[14 empty] | 5.664473 | 546.7803

## 3.8.7
1000h时效-δ₅-冷轧压下量_x | 1000h时效-δ₅_y | 200h时效-δ₅-冷轧压下量_x | 200h时效-δ₅_y | 1000h时效-σP0.2-冷轧压下量_x | 1000h时效-σP0.2_y | 200h时效-σP0.2-冷轧压下量_x | 200h时效-σP0.2_y | 1000h时效-σb -冷轧压下量_x | 1000h时效-σb _y | 200h时效-σb -冷轧压下量_x | 200h时效-σb _y
0.3368204 | 2.865709 | 0.2357639 | 6.874193 | 1.061059 | 482.2813 | 4.850682 | 571.9343 | 0.437877 | 826.7375 | 0.2357639 | 891.618
4.648569 | 2.492625 | 5.473864 | 6.66596 | 6.080204 | 546.5719 | 10.49301 | 643.8926 | 5.153852 | 934.675 | 5.473864 | 1017.25
10.49301 | 4.028343 | 10.49301 | 7.507568 | 10.49301 | 614.9913 | 15.61321 | 708.1832 | 10.39195 | 1024.328 | 15.10793 | 1196.556
15.31004 | 5.243035 | 15.61321 | 7.880652 | 15.73111 | 679.8718 | 20.12707 | 769.5248 | 15.51215 | 1113.981 | 20.54814 | 1257.898
20.32918 | 8.305794 | 20.32918 | 9.520486 | 20.22813 | 719.3899 | 30.08115 | 812.5818 | 20.22813 | 1171.784 | 30.1822 | 1311.571
39.71521 | 8.514027 | 30.1822 | 8.939169 | 29.87903 | 740.6235 | 40.01838 | 790.7584 | 29.98009 | 1207.173 | 40.11943 | 1250.82
|  | 39.81626 | 5.451268 | 39.71521 | 686.9496 |  |  | 40.43945 | 1153.499

## 3.8.8
δ1.5mm含w(Si)0.36%板材长期时效-δ₅-θ_x | δ1.5mm含w(Si)0.36%板材长期时效-δ₅_y | δ1.65mm含w(Si)0.01%板材长期时效-δ₅-θ_x | δ1.65mm含w(Si)0.01%板材长期时效-δ₅_y | δ2.8mm板材固溶状态-δ₅-θ_x | δ2.8mm板材固溶状态-δ₅_y | δ1.65mm含w(Si)0.01%板材长期时效-σP0.2-θ_x | δ1.65mm含w(Si)0.01%板材长期时效-σP0.2_y | δ1.5mm含w(Si)0.36%板材长期时效-σP0.2-θ_x | δ1.5mm含w(Si)0.36%板材长期时效-σP0.2_y | δ2.8mm板材固溶状态-σP0.2-θ_x | δ2.8mm板材固溶状态-σP0.2_y | δ1.5mm含w(Si)0.36%板材长期时效-σb-θ_x | δ1.5mm含w(Si)0.36%板材长期时效-σb_y | δ2.8mm板材固溶状态-σb-θ_x | δ2.8mm板材固溶状态-σb_y | δ1.65mm含w(Si)0.01%板材长期时效-σb-θ_x | δ1.65mm含w(Si)0.01%板材长期时效-σb_y
53.68871 | 7.76199 | 50.13892 | 12.92087 | 50.13892 | 58.52166 | 43.86921 | 386.131 | 36.36545 | 421.2022 | 51.01565 | 451.5106 | 45.65582 | 826.4819 | 36.36545 | 910.3053 | 39.93867 | 973.6678
331.6373 | 19.9222 | 333.4122 | 14.76332 | 335.1871 | 77.22259 | 327.2257 | 333.3078 | 320.0792 | 315.9887 | 332.5855 | 296.0718 | 327.2257 | 753.219 | 325.4391 | 840.3425 | 325.4391 | 793.4806
771.4564 | 49.67787 | 771.4564 | 54.83675 | 548.8845 | 71.6031 | 771.7345 | 270.0931 | 769.9478 | 245.8464 | 545.9069 | 274.4229 | 771.7345 | 543.3307 | 553.0533 | 713.6174 | 789.6006 | 573.0318
983.0239 | 45.07173 | 983.0239 | 60.91685 | 665.6726 | 32.4509 | 979.3386 | 101.232 | 979.3386 | 149.7255 | 663.4658 | 232.8571 | 979.3386 | 178.9962 | 661.6792 | 703.057 | 981.1252 | 139.3946
|  |  |  | 767.9066 | 25.91018 |  |  |  |  | 768.1612 | 215.105 |  |  | 755.2976 | 582.9322
|  |  |  | 868.3657 | 30.60845 |  |  |  |  | 871.07 | 232.8571 |  |  | 871.07 | 312.9815
|  |  |  | 981.249 | 38.53101 |  |  |  |  | 979.3386 | 123.3138 |  |  | 979.3386 | 246.3188
|  |  |  | 1090.938 | 30.60845 |  |  |  |  | 1098.684 | 94.73735 |  |  | 1093.324 | 149.295

## 3.11.2
650℃-Nf_x | 650℃-△ε_y | 540℃-Nf_x | 540℃-△ε_y
40.86977 | 21.37294 | 335.9555 | 22.60318
78.07003 | 17.20279 | 1172.14283 | 15.002
1805.62756 | 6.91015 | 1000.06412 | 10.36422
9145.95619 | 5.09473 | 2552.12542 | 12.16658
|  | 9312.50062 | 8.61777
|  | 29493.04168 | 6.06269