## 3.7.1_图3-1
σb-θ_x | σb_y | σP0.2-θ_x | σP0.2_y
-195.03889 | 1450.9126 | -191.06084 | 1212.35836
-104.33945 | 1257.43223 | -104.33945 | 1068.24461
26.33935 | 1088.78849 | 29.12398 | 922.29111
402.86136 | 866.79199 | 402.86136 | 759.77987
506.88725 | 901.74724 | 506.88725 | 809.14649
609.71973 | 887.33587 | 604.34937 | 788.60262
713.74562 | 780.32374 | 713.74562 | 673.31162

## 3.7.1_图3-2
δ5-θ_x | δ5_y | ψ-θ_x | ψ_y
-189.29902 | 15.51525 | -190.62471 | 18.76928
-97.82593 | 14.74271 | -103.31811 | 20.3963
26.78957 | 16.70917 | 21.2974 | 27.15019
400.63609 | 18.07868 | 400.63609 | 35.19164
501.57843 | 15.33967 | 503.09352 | 29.19859
602.71017 | 10.55226 | 597.21799 | 27.48964
702.32682 | 11.50037 | 701.00112 | 22.95974

## 3.7.3
20℃-ε_x | 20℃-σ_y | 400℃-ε_x | 400℃-σ_y | 500℃-ε_x | 500℃-σ_y | 600℃-ε_x | 600℃-σ_y | 700℃-ε_x | 700℃-σ_y
3.8667e-05 | 6.19733 | 0 | 0 | 0 | 0 | 0 | 0 | 0 | 0
0.000301526 | 59.43857 | 0.000539521 | 81.95201 | 0.000493343 | 71.608 | 0.000514656 | 81.95201 | 0.000635429 | 75.8673
0.000585699 | 110.55017 | 0.000923153 | 141.27797 | 0.000944466 | 137.32291 | 0.000969331 | 143.40762 | 0.00119 | 157.7067
0.00102 | 188.4345 | 0.0014 | 206.99288 | 0.00142 | 204.86323 | 0.00157 | 225.24702 | 0.00164 | 217.03266
0.00142 | 272.40355 | 0.00188 | 280.61792 | 0.00174 | 258.10448 | 0.00212 | 297.04664 | 0.00224 | 293.09158
0.00202 | 370.97592 | 0.00253 | 377.06063 | 0.00221 | 323.81938 | 0.0026 | 364.8912 | 0.00286 | 377.06063
0.0025 | 457.07461 | 0.00308 | 448.86025 | 0.00265 | 391.35971 | 0.00303 | 422.08751 | 0.00346 | 461.02968
0.00303 | 557.47239 | 0.00348 | 514.27092 | 0.00303 | 458.90003 | 0.00363 | 516.40057 | 0.00408 | 536.78437
0.00351 | 649.6558 | 0.00391 | 573.90112 | 0.0036 | 534.95895 | 0.00437 | 610.71364 | 0.00482 | 618.928
0.00403 | 733.62485 | 0.00439 | 653.61087 | 0.00413 | 610.71364 | 0.00508 | 684.33867 | 0.00542 | 649.6558
0.00441 | 801.16518 | 0.00494 | 721.45543 | 0.00461 | 684.33867 | 0.00606 | 733.62485 | 0.0065 | 674.2989
0.00484 | 844.36664 | 0.00552 | 795.08046 | 0.00527 | 750.05358 | 0.00693 | 760.3976 | 0.00755 | 682.51326
0.00552 | 893.65283 | 0.00618 | 836.15228 | 0.00597 | 795.08046 | 0.00841 | 788.99575 | 0.0085 | 696.81234
0.00645 | 932.59499 | 0.00712 | 856.53607 | 0.00676 | 825.80827
0.00712 | 952.97879 | 0.00807 | 879.04951 | 0.00745 | 846.49629
0.00814 | 977.62188 | 0.00877 | 889.39353 | 0.00839 | 864.75044

## 3.8.2_图3-4
700℃-t_x | 700℃-σ_y | 600℃-t_x | 600℃-σ_y | 550℃-t_x | 550℃-σ_y
21.33233 | 729.6428 | 91.24778 | 836.40156 | 78.75919 | 880.69237
69.02235 | 692.00842 | 117.36861 | 822.57669 | 132.95668 | 869.68367
75.26665 | 703.27313 | 115.67596 | 800.30328 | 1013.80777 | 844.59408
220.63046 | 696.36069 | 206.50437 | 792.11076
333.61291 | 585.24966 | 67509 | 808.75181
411.67333 | 680.99972 | 657.93386 | 782.38214
523.25876 | 632.35664 | 699.10019 | 769.83735
539.61028 | 635.17282 | 839.11643 | 786.4784
885.87082 | 568.6086 | 870.66938 | 740.6515
895.73112 | 585.24966 | 1848.48287 | 771.11743
992.36204 | 614.43551
1295.23726 | 554.78373

## 3.8.2_图3-5
t_x | 700℃-γ=95％，P=99.87％_y | t_x | 700℃-γ=95％，P=50％_y | t_x | 600℃-γ=95％，P=99.87％_y | t_x | 600℃-γ=95％，P=50％_y | t_x | 550℃-γ=95％，P=99.87％_y | t_x | 550℃-γ=95％，P=50％_y
2259.35002 | 263.76821 | 2004.73532 | 342.59287 | 2190.56588 | 483.07794 | 2088.12473 | 600.55644 | 77.69963 | 686.18018 | 2004.73532 | 745.76843
1710.56167 | 280.22181 | 1487.74896 | 355.48421 | 1607.99369 | 494.91316 | 1751.16567 | 620.00328 | 57.03573 | 686.18018 | 1529.66886 | 753.91473
1335.73761 | 290.58261 | 1167.17992 | 366.99528 | 1180.35424 | 507.03833 | 1200.06723 | 636.3818 | 41.8673 | 694.53488 | 1282.82739 | 769.91743
980.50356 | 304.99533 | 966.22213 | 380.80485 | 866.44377 | 519.46056 | 1032.85564 | 649.88973 | 30.73286 | 702.99131 | 820.87949 | 782.28361
742.34262 | 316.2721 | 679.54556 | 399.45027 | 636.01654 | 538.66687 | 746.87684 | 660.32806 | 22.55958 | 702.99131 | 525.27966 | 803.53083
579.67799 | 324.02064 | 561.50449 | 416.88964 | 466.8705 | 545.2255 | 554.2703 | 674.83286 | 1996.52487 | 593.42717 | 400.80301 | 816.4369
452.65699 | 340.09187 | 434.84027 | 416.88964 | 353.46926 | 551.86399 | 411.33363 | 689.15696 | 1465.55711 | 600.65254 | 289.29159 | 820.58669
353.46926 | 352.66628 | 309.81538 | 444.00399 | 259.46553 | 565.38443 | 301.32503 | 692.65981 | 1075.79809 | 607.96589 | 215.0864 | 824.75757
267.61279 | 361.30646 | 215.0864 | 468.11112 | 229.28248 | 565.38443 | 249.44476 | 715.08908 | 789.69391 | 622.86081 | 168.42889 | 838.00457
202.61057 | 374.66525 | 170.94355 | 485.72556 | 179.04133 | 593.42717 | 166.25892 | 738.24465 | 579.67799 | 638.12065 | 130.19329 | 855.79218
153.39716 | 393.24842 | 115.42368 | 509.50822 | 131.42601 | 600.65254 | 118.4563 | 753.91473 | 438.8762 | 638.12065 | 98.06123 | 860.76521
112.6018 | 398.03649 | 70.90987 | 528.68038 | 96.47379 | 607.96589 | 81.17766 | 753.91473 | 322.15884 | 653.75434 | 75.80003 | 865.14031
87.92811 | 417.77887 | 60.24335 | 540.29341 | 70.81697 | 607.96589 | 64.51732 | 773.83077 | 236.48199 | 653.75434 | 51.18133 | 879.03593
66.57068 | 433.22564 | 54.10621 | 557.385 | 51.98348 | 630.44456 | 44.13165 | 798.88847 | 179.04133 | 661.71424 | 44.70764 | 893.15474
50.40089 | 449.24354 | 42.92224 | 575.43389 | 38.15869 | 638.12065 | 32.32891 | 807.61502 | 131.42601 | 669.77106 | 35.07437 | 897.69447
39.35687 | 460.24982 | 29.79836 | 591.06297 | 28.01054 | 653.75434 | 25.36292 | 820.58669 | 96.47379 | 677.92597
29.79723 | 477.2669 | 21.27013 | 616.42124
21.87277 | 494.91316 | 16.87351 | 629.96158
16.0558 | 500.93906 | 13.06718 | 646.60317
16.55995 | 507.03833
12.1559 | 519.46056

## 3.8.2_图3-6
P_x | σ_y
0.2518 | 854.75824
0.25809 | 834.80136
0.27291 | 805.42039
0.27682 | 801.81706
0.27636 | 776.3166
0.27875 | 783.52325
0.28474 | 781.583
0.2864 | 759.68586
0.28789 | 743.33231
0.28864 | 730.58208
0.28864 | 765.22944
0.29164 | 744.99538
0.29359 | 735.84848
0.29314 | 708.68494
0.29539 | 732.24515
0.29793 | 730.58208
0.29822 | 664.61349
0.29913 | 701.20111
0.30167 | 679.30397
0.31128 | 672.09732
0.31457 | 655.46658
0.31307 | 571.48137
0.31725 | 615.27564
0.32206 | 600.58516
0.3219 | 571.48137
0.3222 | 553.18756
0.32639 | 534.89375

## 3.8.2_图3-7
P=99.87%-P_x | P=99.87%-σ_y | P=50%-P_x | P=50%-σ_y
0.25157 | 822.52571 | 0.25312 | 888.87341
0.25603 | 808.57163 | 0.25687 | 875.18261
0.26029 | 804.09579 | 0.26184 | 868.33722
0.26475 | 792.51127 | 0.26628 | 854.64642
0.26885 | 781.19004 | 0.27074 | 843.0619
0.27364 | 767.23596 | 0.27551 | 822.52571
0.27877 | 749.06932 | 0.28081 | 806.46535
0.28356 | 730.63941 | 0.28476 | 788.03543
0.28767 | 712.20949 | 0.28833 | 774.34464
0.29261 | 691.67329 | 0.29193 | 755.91472
0.29758 | 666.39798 | 0.29723 | 735.11524
0.30133 | 645.86179 | 0.30118 | 714.57905
0.30579 | 620.58647 | 0.30612 | 684.8279
0.3104 | 588.46576 | 0.3104 | 661.92214
0.31469 | 560.82088 | 0.31451 | 634.27727
0.31844 | 535.54557 | 0.3181 | 609.00195
0.32254 | 510.53353 | 0.32221 | 574.77496

## 3.9_图3-8
640MPa-t_x | 640MPa-εt_y | 720MPa-t_x | 720MPa-εt_y | 740MPa-t_x | 740MPa-εt_y
0 | 0.454 | 0 | 0.51271 | 0 | 0.55189
29.18829 | 0.45476 | 49.72623 | 0.51745 | 29.8965 | 0.55815
67.90349 | 0.45634 | 123.96969 | 0.5202 | 72.62485 | 0.5609
108.15312 | 0.45751 | 200.69188 | 0.52213 | 123.96969 | 0.56207
153.24216 | 0.45868 | 253.6892 | 0.52254 | 173.07189 | 0.56324
199.15743 | 0.46102 | 325.57198 | 0.52447 | 218.04289 | 0.56365
242.59399 | 0.46225 | 383.29066 | 0.52645 | 259.11877 | 0.56523
287.68302 | 0.46377 | 433.10106 | 0.52879 | 304.2078 | 0.56756
332.65403 | 0.46575 |  |  | 358.03136 | 0.56914
381.63819 | 0.46651 |  |  | 398.281 | 0.57031
427.55346 | 0.46885 |  |  | 435.46175 | 0.57107
500 | 0.47242 |  |  | 456.82592 | 0.57189

## 3.9_图3-9
420MPa-t_x | 420MPa-εt_y | 460MPa-t_x | 460MPa-εt_y | 500MPa-t_x | 500MPa-εt_y
0.70492 | 0.32078 | 5.34474 | 0.32666 | 1.86487 | 0.35631
32.92593 | 0.32078 | 38.72571 | 0.33092 | 22.61521 | 0.37667
67.59574 | 0.32249 | 72.23557 | 0.33935 | 39.88567 | 0.39363
100.97671 | 0.32751 | 98.6568 | 0.34617 | 60.636 | 0.40973
135.64652 | 0.33007 | 131.0067 | 0.35214 | 79.06642 | 0.42328
169.0275 | 0.33433 | 161.03668 | 0.35886 | 103.29663 | 0.43853
196.73757 | 0.33935 | 185.26689 | 0.36398 | 128.68679 | 0.45122
227.92751 | 0.34361 | 227.92751 | 0.37497 | 155.2369 | 0.46477
262.46844 | 0.34958 | 265.94831 | 0.38434 | 178.30715 | 0.475
289.01855 | 0.35384 | 298.2982 | 0.39278 | 200.21744 | 0.48514
328.19931 | 0.36227 | 335.15904 | 0.4013 | 222.12773 | 0.49451
354.74942 | 0.36909 | 369.82886 | 0.41229 | 240.55815 | 0.49954
382.45949 | 0.37497 | 392.8991 | 0.41816 | 270.58813 | 0.50891
407.84965 | 0.38093 | 422.8002 | 0.42669
435.55973 | 0.38851 | 448.19036 | 0.43597
|  | 474.74048 | 0.44791

## 3.10.1.1
光滑_Nf-x | 光滑_σmax-y | 缺口_Nf-x | 缺口_σmax-y
14794.35891 | 304.86093 | 5952.66632 | 501.32072
33412.57533 | 243.69579 | 33270.73224 | 398.10454
30492.05753 | 222.42095 | 59718.13147 | 339.26633
86282.53335 | 205.9662 | 143453.2 | 299.70843
76430.46927 | 186.02104 | 197789.5 | 238.54329
100348.8 | 156.43573 | 273287.8 | 180.86854
148419.5 | 226.07756 | 349768.4 | 218.0995
236987.8 | 162.41927 | 687935.3 | 156.76815
11721100 | 120.03582 | 826026.6 | 173.72153
|  | 1008859.9 | 203.63926
|  | 7675948.9 | 145.96452
|  | 11796100 | 136.49057
|  | 11450000 | 154.44121
|  | 11621800 | 170.06492
|  | 81379500 | 171.72701

## 3.10.1.3_图3-11
Kt=1，Nf_x | Kt=1，R=-1_y | Kt=1，Nf_x | Kt=1，R=0.1_y | Kt=1，Nf_x | Kt=1，R=0.5_y
10703.78307 | 617.05667 | 20717.06274 | 966.61861 | 25591.82538 | 935.03382
27175.22585 | 516.62415 | 33650.31395 | 912.32117 | 121015.8 | 892.09271
51472.84359 | 422.22469 | 45869.08916 | 811.88865 | 168157.4 | 929.35566
59023.11005 | 379.28358 | 75949.35028 | 723.16735 | 204262.6 | 857.66885
88566.22275 | 370.41145 | 109669 | 622.73483 | 247525 | 760.4303
146646.6 | 344.85971 | 212263.3 | 617.05667 | 443647.3 | 714.29522
204262.6 | 293.04647 | 402049.9 | 519.46324 | 2053017.842 | 611.37851
192361 | 218.52057 | 1167661.3 | 574.11556 | 8776728.5 | 665.67595
252326 | 255.78352 | 11512700 | 482.20029 | 7821222.1 | 617.05667
1896609.0 | 339.18155 | 10259300 | 516.62415 | 10868000 | 574.11556
10458300 | 212.84241

## 3.10.1.3_图3-12
Kt=3，Nf_x | Kt=3，R=-1_y | Kt=3，Nf_x | Kt=3，R=0.1_y | Kt=3，Nf_x | Kt=3，R=0.5_y
12131.09465 | 398.22196 | 48641.98189 | 556.60877 | 31771.04115 | 895.4188
45510.13939 | 298.23168 | 99586.68188 | 453.58848 | 45510.13939 | 798.18308
145852 | 253.60792 | 166616.7 | 381.41919 | 119189.9 | 698.1928
333637 | 214.76873 | 668082.1 | 320.26811 | 244022.4 | 600.95707
639088.6112 | 123.04211 | 596615.5 | 281.42891 | 372774.3 | 600.95707
2445908.4 | 181.43863 | 763195.9 | 314.759 | 390551.4 | 484.16402
2927376.2 | 134.33577 | 1194676.1 | 286.93802 | 2339760.7 | 439.81571
11711900 | 117.533 | 2043627.9 | 234.32605 | 11203600 | 392.71286
|  | 3344142.2 | 264.90159
|  | 11454900 | 237.08061

## 3.10.1.3_图3-13
N=1×10^5，σmin_x | N=1×10^5，σmax_y | N=1×10^5，σmin_x | N=5×10^5，σmax_y | N=1×10^5，σmin_x | N=1×10^6，σmax_y
923.38657 | 906.08391 | 656.31153 | 803.82552 | 799.38744 | 818.43386
894.77138 | 909.00558 | 627.69635 | 792.13885 | 773.95172 | 800.90385
862.97674 | 903.16224 | 599.08116 | 786.29551 | 742.15708 | 792.13885
831.18209 | 903.16224 | 570.46598 | 777.53051 | 716.72136 | 783.37384
799.38744 | 903.16224 | 538.67133 | 780.45217 | 688.10618 | 771.68717
767.5928 | 903.16224 | 506.87669 | 768.7655 | 656.31153 | 765.84383
735.79815 | 900.24057 | 475.08204 | 762.92217 | 624.51688 | 762.92217
704.0035 | 897.3189 | 443.28739 | 751.23549 | 602.26063 | 751.23549
672.20885 | 894.39723 | 421.03114 | 748.31382 | 570.46598 | 742.47049
640.41421 | 894.39723 | 392.41596 | 739.54882 | 538.67133 | 736.62715
608.61956 | 891.47557 | 363.80077 | 730.78382 | 506.87669 | 730.78382
576.82491 | 885.63223 | 338.36506 | 719.09714 | 475.08204 | 719.09714
545.03026 | 882.71056 | 306.57041 | 707.41047 | 446.46686 | 707.41047
513.23562 | 882.71056 | 281.13469 | 695.7238 | 417.85167 | 707.41047
481.44097 | 876.86723 | 255.69897 | 686.95879 | 386.05703 | 701.56713
449.64632 | 871.02389 | 230.26325 | 672.35045 | 354.26238 | 692.80213
421.03114 | 862.25888 | 208.007 | 657.74211 | 328.82666 | 678.19379
389.23649 | 859.33722 | 182.57128 | 640.2121 | 303.39094 | 675.27212
363.80077 | 844.72888 | 157.13556 | 622.68209 | 281.13469 | 660.66378
335.18559 | 841.80721 | 138.05878 | 608.07375 | 255.69897 | 651.89877
306.57041 | 827.19887 | 115.80252 | 596.38708 | 236.62218 | 637.29043
277.95522 | 821.35553 | 824.82316 | 856.41555 | 214.36593 | 625.60376
255.69897 | 809.66886 | 799.38744 | 841.80721 | 195.28914 | 613.91709
227.08379 | 795.06052 | 770.77226 | 830.12053 | 173.03289 | 602.23041
204.82754 | 777.53051 | 738.97761 | 824.2772 | 150.77664 | 587.62207
185.75075 | 762.92217 | 707.18297 | 809.66886 | 131.69985 | 570.09206
166.67396 | 748.31382 | 675.38832 | 803.82552 | 106.26413 | 555.48372
153.9561 | 730.78382 | 646.77313 | 800.90385 | 90.36681 | 535.03205
131.69985 | 719.09714 | 614.97849 | 795.06052 | 71.29002 | 523.34537
112.62306 | 701.56713 | 122.16145 | 596.38708 | 58.57216 | 505.81536
93.54627 | 681.11546 | 106.26413 | 581.77874 | 33.13644 | 482.44202
71.29002 | 657.74211 | 84.00788 | 564.24873 | 14.05965 | 464.91201
52.21323 | 646.05544 | 68.11055 | 543.79705 | -8.1966 | 447.382
36.3159 | 628.52543 | 49.03376 | 529.18871 | -24.09393 | 429.85199
20.41858 | 608.07375 | 33.13644 | 511.6587 | -36.81178 | 406.47864
4.52126 | 593.46541 | 17.23912 | 494.12869 | -55.88857 | 394.79197
-17.735 | 575.9354 | -1.83767 | 473.67701 | -78.14483 | 371.41863
-33.63232 | 552.56205 | -14.55553 | 456.147 | -94.04215 | 350.96695
-55.88857 | 535.03205 | -24.09393 | 435.69533 | -100.40108 | 321.75027
-68.60643 | 514.58037 | -49.52964 | 418.16532 | -116.2984 | 307.14192
-81.32429 | 494.12869 | -55.88857 | 394.79197 | -125.8368 | 283.76858
-94.04215 | 476.59868 | -78.14483 | 371.41863 | -135.37519 | 257.47357
-116.2984 | 456.147 | -94.04215 | 350.96695 | -154.45198 | 242.86522
-132.19573 | 441.53866 | -100.40108 | 321.75027 | -167.16984 | 219.49188
-151.27252 | 426.93032 | -116.2984 | 307.14192
-167.16984 | 409.40031 | -125.8368 | 283.76858
-186.24663 | 397.71364 | -135.37519 | 257.47357
-205.32342 | 374.34029 | -154.45198 | 242.86522
-224.4002 | 359.73195 | -167.16984 | 219.49188
-249.83592 | 345.12361 | -170.3493 | 193.19686
-278.4511 | 324.67193
-303.88682 | 315.90693

## 3.10.1.3_图3-14
N=5×10^4，σmin_x | N=5×10^4，σmax_y | N=1×10^5，σmin_x | N=1×10^5，σmax_y | N=5×10^5，σmin_x | N=5×10^5，σmax_y | N=1×10^7，σmin_x | N=1×10^7，σmax_y | N=1×10^6，σmin_x | N=1×10^6，σmax_y | N=5×10^6，σmin_x | N=5×10^6，σmax_y
-267.93561 | 301.96828 | -236.05918 | 262.35399 | -181.17914 | 191.22833 | -158.17553 | 178.02356 | -91.46506 | 159.41685 | -121.36976 | 119.80256
-236.05918 | 315.17305 | -187.09436 | 286.06255 | -146.3451 | 214.93688 | -108.88208 | 204.13298 | -36.58502 | 196.33017 | -92.12231 | 140.20992
-155.21793 | 362.59016 | -131.88569 | 317.87402 | -28.04083 | 294.16547 | -54.00204 | 238.64544 | 24.21023 | 230.54251 | -73.06218 | 144.71154
-108.88208 | 386.29871 | -91.46506 | 341.58258 | 76.13267 | 354.78734 | 0.878 | 262.35399 | 67.25984 | 256.95204 | -33.29879 | 163.61837
-59.91726 | 418.11019 | -22.12561 | 388.99969 | 142.51451 | 407.6064 | 29.79682 | 288.76352 | 90.59208 | 283.36157 | -2.40823 | 192.12865
-28.04083 | 449.92167 | 3.83561 | 412.70824 | 162.88914 | 420.81117 | 87.63447 | 338.8816 | 107.68047 | 297.46666 | 37.35515 | 217.03764
44.25623 | 500.03975 | 76.13267 | 468.22827 | 191.80796 | 457.72448 | 125.09749 | 373.09395 | 128.38372 | 311.57175 | 71.53194 | 247.04847
73.17506 | 531.55112 | 128.0551 | 510.54354 | 235.1862 | 478.73206 | 168.47573 | 402.20445 | 145.80074 | 324.1763 | 125.09749 | 283.36157
116.55329 | 576.56737 | 237.81518 | 605.67787 | 249.64561 | 502.74073 | 229.27098 | 434.01593 | 175.04819 | 346.0842 | 161.24602 | 314.57283
156.97392 | 618.88263 | 316.02745 | 669.00072 | 293.02384 | 526.44928 | 284.15102 | 491.93683 | 228.28511 | 385.39839 | 195.75144 | 346.0842
208.89636 | 660.89779 | 402.78392 | 719.1188 | 310.11224 | 544.75589 | 321.94267 | 521.04733 | 268.0485 | 418.4103 | 233.54308 | 369.79276
272.64922 | 700.51209 | 422.82993 | 742.82736 | 336.07346 | 560.66163 | 353.49048 | 557.96065 | 297.29594 | 440.61831 | 259.5043 | 402.80467
316.02745 | 740.12638 | 460.62157 | 756.03212 | 370.90749 | 584.37018 | 402.78392 | 589.77213 | 398.84045 | 544.15567 | 278.23581 | 426.21311
370.90749 | 779.74068 | 532.91863 | 787.8436 | 393.9111 | 608.07874 | 460.62157 | 621.2835 | 464.23643 | 603.87722 | 311.09811 | 449.92167
411.32812 | 806.1502 | 570.38165 | 811.55215 | 440.24695 | 642.59119 | 486.58279 | 671.40158 | 490.19764 | 621.2835 | 335.08759 | 465.5273
457.66397 | 824.75692 | 607.84468 | 829.85876 | 463.57918 | 663.59877 | 535.54762 | 687.30732 | 522.73132 | 647.99314 | 362.69192 | 490.7364
532.91863 | 858.96926 | 674.55514 | 856.26829 | 503.99981 | 695.41025 | 584.84107 | 742.82736 | 541.79145 | 668.4005 | 388.65314 | 514.44495
605.21569 | 874.875 | 720.56236 | 869.47305 | 532.91863 | 721.81978 | 633.80589 | 766.53591 | 574.65375 | 690.60851 | 421.18681 | 542.65513
668.63993 | 890.78074 | 763.9406 | 879.97684 | 570.38165 | 745.52833 | 677.18413 | 777.0397 | 600.28635 | 711.01588 | 450.43426 | 572.66596
712.01817 | 901.28453 | 807.31884 | 890.78074 | 613.75989 | 777.0397 |  |  | 641.69284 | 736.22497 | 481.65344 | 602.37668
856.61228 | 906.38637 |  |  | 657.13813 | 795.64641 |  |  | 676.19826 | 764.43515 | 508.92915 | 632.38751
|  |  |  | 703.47397 | 813.95302 |  |  | 708.73194 | 791.14479 | 540.14834 | 663.89888
|  |  |  | 766.89821 | 840.36255 |  |  | 751.78155 | 817.85443 | 555.59362 | 676.50342
|  |  |  | 804.36123 | 845.7645 |  |  | 783.00073 | 836.76125 | 584.84107 | 701.41241
[8 empty] | 826.05035 | 857.16861 | 620.9896 | 715.81761
[8 empty] | 855.29779 | 880.87717 | 648.59393 | 745.52833
[8 empty] | 910.50646 | 902.78507 | 690.00042 | 767.43624
[10 empty] | 738.30801 | 806.75042
[10 empty] | 777.74277 | 831.95952
[10 empty] | 886.18835 | 888.67998

## 3.10.1.4_图3-15
Kt=1，Nf_x | Kt=1，R=-1_y | Kt=1，Nf_x | Kt=1，R=0.1_y | Kt=1，Nf_x | Kt=1，R=0.5_y
5928.70833 | 591.72383 | 5797.25967 | 891.37955 | 11695.02584 | 913.04828
23592.8072 | 491.64851 | 33098.88035 | 732.00034 | 84306.28815 | 848.32721
57587.11961 | 434.91065 | 31718.48063 | 848.32721 | 166303.4 | 802.42371
106445.7 | 383.58998 | 34539.35556 | 807.8409 | 228650 | 740.26867
137446.5 | 443.17898 | 87975.32821 | 772.48665 | 308090 | 740.26867
185199.7 | 272.96541 | 152721.2 | 729.43431 | 706250.7 | 691.51403
170074.2 | 205.39319 | 146351.9 | 637.62732 | 1013280.9 | 643.0445
350090.5843 | 170.32406 | 254630.5 | 645.61054 | 5312740.1 | 691.51403
1125888.4 | 205.39319 | 415130 | 542.96919 | 10042900 | 586.30665
2271296.1 | 186.5756 | 2317594.0 | 594.28986
9222674.8 | 162.05573 | 9410668.8 | 483.66529

## 3.10.1.4_图3-16
Kt=3，Nf_x | Kt=3，R=-1_y | Kt=3，Nf_x | Kt=3，R=0.1_y | Kt=3，Nf_x | Kt=3，R=0.5_y
21838.49043 | 451.62432 | 17580.74343 | 597.88924 | 7268.21953 | 1094.50167
63002.4495 | 296.06728 | 59408.5421 | 502.21478 | 17580.74343 | 1001.92458
76685.44367 | 296.06728 | 96994.49698 | 445.42957 | 28768.45467 | 897.30214
102862.2 | 242.0353 | 118059.9 | 457.47492 | 28189.45338 | 843.27016
234615.3 | 179.3995 | 234615.3 | 400.68972 | 113611.9 | 792.33555
567499.5 | 146.36083 | 225775.9 | 316.71644 | 181757.4642 | 795.43292
664725.5 | 176.30212 | 2382113.9 | 352.85248 | 239434.2 | 648.82385
858037.7 | 149.45821 | 10797300 | 289.87253 | 1459030.4 | 750.69307
11220100 | 146.36083 | 10580000 | 322.91119 | 776851.6 | 499.46156
|  |  |  | 2526219.4 | 463.32552
|  |  |  | 10797300 | 460.57229

## 3.10.1.4_图3-17
N=1×10^5，σmin_x | N=1×10^5，σmax_y | N=5×10^4，σmin_x | N=5×10^4，σmax_y | N=5×10^5，σmin_x | N=5×10^5，σmax_y | N=1×10^6，σmin_x | N=1×10^6，σmax_y
-437.49195 | 464.82599 | -370.96345 | 386.87888 | -251.08042 | 257.38111 | -212.54659 | 216.69955
-408.17989 | 486.87477 | -346.92098 | 417.31241 | -236.58906 | 284.39863 | -201.34872 | 246.82253
-367.01126 | 522.89813 | -319.91436 | 444.32994 | -209.58245 | 320.73254 | -163.14424 | 312.96888
-323.20785 | 555.81603 | -281.38053 | 479.11111 | -188.50411 | 356.7559 | -126.25715 | 362.96682
-249.76302 | 594.63431 | -222.09771 | 530.35124 | -137.45502 | 414.20695 | -70.26782 | 435.32409
-205.95961 | 625.06784 | -148.65288 | 583.1441 | -100.56793 | 463.89435 | -23.82961 | 495.57006
-112.09514 | 677.55015 | -66.97433 | 635.93696 | -49.51884 | 513.89229 | 33.80646 | 546.81019
-59.06996 | 707.98368 | 4.82375 | 676.61851 | -14.27849 | 546.81019 | 67.40006 | 578.48591
-6.37412 | 732.82738 | 75.30443 | 717.30007 | 46.65107 | 595.2554 | 136.234 | 628.48385
19.3151 | 753.63398 | 161.59387 | 756.73944 | 91.44253 | 626.93112 | 209.67882 | 662.95448
56.20219 | 768.5402 | 251.17679 | 788.41516 | 156.98298 | 666.05994 | 313.7531 | 693.38801
100.99365 | 785.30969 | 412.88715 | 825.99125 | 230.42781 | 693.38801 | 411.2404 | 706.7415
140.84488 | 804.87411 | 515.31469 | 844.00293 | 302.55524 | 717.30007 | 481.72109 | 715.74734
185.63634 | 815.43268 | 553.51917 | 853.00877 | 400.04254 | 736.86448 | 555.16591 | 717.30007
252.82354 | 824.43852 | 672.08481 | 865.12007 | 502.47007 | 755.18671 | 608.1911 | 725.06373
307.16612 | 838.10255 | 761.66773 | 880.33684 | 564.71703 | 764.19255 | 664.18043 | 746.18087
379.29355 | 853.00877 | 860.80178 | 886.23722 | 625.6466 | 779.09877 | 715.22952 | 759.53436
429.02525 | 856.11423 | 903.9465 | 892.44814 | 691.18705 | 797.421 | 767.92536 | 797.421
483.36783 | 863.56734 |  |  | 771.21885 | 816.98541 | 819.30381 | 825.99125
593.69975 | 877.23138 |  |  | 828.85493 | 841.20802 | 868.70615 | 853.00877
670.43806 | 887.78995 |  |  | 881.55076 | 866.67281 | 900.98236 | 884.68449
758.37424 | 892.44814
907.23999 | 892.44814

## 3.10.1.4_图3-18
N=5×10^4，σmin_x | N=5×10^4，σmax_y | N=1×10^5，σmin_x | N=1×10^5，σmax_y | N=5×10^5，σmin_x | N=5×10^5，σmax_y | N=1×10^6，σmin_x | N=1×10^6，σmax_y | N=1×10^7，σmin_x | N=1×10^7，σmax_y
-269.41469 | 273.94576 | -216.25752 | 229.02805 | -159.72042 | 176.38564 | -151.73148 | 165.79994 | -137.28994 | 149.49224
-227.6264 | 291.97007 | -169.55296 | 260.49906 | -108.09959 | 209.57325 | -93.65805 | 201.84855 | -83.82551 | 177.81615
-177.5419 | 319.14957 | -125.92107 | 289.10906 | -70.9203 | 241.04426 | -25.75207 | 255.92146 | -22.6794 | 227.59755
-143.74254 | 352.05108 | -75.83657 | 325.15767 | -29.13201 | 273.94576 | 45.22657 | 316.00247 | 41.84664 | 275.66236
-100.11065 | 386.66918 | -35.58461 | 359.77578 | 36.93037 | 325.15767 | 96.84741 | 355.19818 | 96.84741 | 328.01867
-38.65728 | 437.88109 | 0.05835 | 395.82438 | 69.19339 | 362.63678 | 151.54091 | 412.13209 | 169.36239 | 392.67728
19.41616 | 494.815 | 36.93037 | 422.71779 | 120.81422 | 407.84059 | 203.16174 | 457.33589 | 246.79364 | 458.76639
75.64599 | 558.04311 | 91.93114 | 481.3683 | 169.36239 | 448.18069 | 269.22412 | 511.4088 | 301.48714 | 509.9783
120.81422 | 606.10792 | 148.16097 | 536.87171 | 232.04483 | 506.8312 | 311.31968 | 556.32651 | 346.65537 | 560.90411
188.7202 | 666.18893 | 214.53062 | 598.38322 | 285.50926 | 552.03501 | 370.92945 | 601.53032 | 422.55028 | 613.54652
230.50849 | 708.24564 | 272.60405 | 651.02563 | 328.83389 | 584.93652 | 417.63401 | 640.43993 | 491.99259 | 673.62753
283.66566 | 747.15524 | 351.57164 | 708.24564 | 372.46578 | 622.41562 | 482.16005 | 685.64373 | 559.5913 | 720.26184
338.66643 | 789.21195 | 404.7288 | 745.72474 | 408.10874 | 651.02563 | 537.16082 | 723.12284 | 630.56995 | 762.31855
386.90732 | 828.40766 | 482.16005 | 784.63435 | 451.43337 | 678.20513 | 583.86538 | 747.15524 | 683.72711 | 790.64245
433.91915 | 867.31727 | 533.78088 | 814.67486 | 496.60159 | 714.25374 | 641.93882 | 783.20385 | 741.80055 | 819.25246
496.60159 | 907.94347 | 612.74847 | 834.41576 | 550.06603 | 744.29424 | 700.01226 | 814.67486 | 788.50511 | 841.85436
645.01149 | 962.01638 | 672.35824 | 853.87056 | 596.77059 | 769.75715 | 749.78949 | 840.42386 | 853.03115 | 871.89487
708.00119 | 970.88548 | 743.33688 | 868.74777 | 649.92776 | 801.22815 | 820.76813 | 867.31727 | 887.13777 | 886.77207
817.69546 | 948.56968 | 835.51694 | 883.91107 | 711.07386 | 828.40766 | 870.85263 | 880.76397
896.66305 | 901.93537 | 885.29417 | 894.49677 | 769.1473 | 852.44006
|  |  |  | 833.67334 | 873.32537
|  |  |  | 880.68517 | 886.77207

## 3.10.1.5_图3-19
Kt=1，Nf_x | Kt=1，R=-1_y | Kt=1，Nf_x | Kt=1，R=0.1_y | Kt=1，Nf_x | Kt=1，R=0.5_y
5175.70094 | 533.79548 | 10674.15406 | 856.04442 | 4518.8286 | 953.76991
11952.33859 | 491.76301 | 15679.76312 | 856.04442 | 34607.91559 | 873.55795
18369.89553 | 439.22242 | 20569.61236 | 814.01195 | 36209.55697 | 849.03901
21040.20619 | 383.17913 | 31614.03329 | 740.45513 | 309820.3 | 870.05524
55651.51738 | 337.64395 | 66691.13113 | 694.91995 | 379773.6 | 835.02818
62315.54978 | 390.18454 | 91538.21968 | 701.92536 | 1442560.2 | 807.00654
120085.1 | 341.14666 | 83619.3765 | 589.83877 | 8421644.5 | 750.96324
180434.3 | 271.09254 | 131457.3 | 736.95242 | 10559300 | 708.93077
545389.6871 | 211.54654 | 176398.6 | 652.88748
1259478.1 | 173.01678 | 309820.3 | 642.37936
1808726.0 | 201.03842 | 283018.1 | 603.8496
9645843.5 | 173.01678 | 1203768.2 | 547.8063
|  | 2482602.3 | 491.76301
|  | 9645843.5 | 505.77383
|  | 69777.57171 | 814.01195
|  | 66691.13113 | 768.47677

## 3.10.1.5_图3-20
Kt=3，Nf_x | Kt=3，R=-1_y | Kt=3，Nf_x | Kt=3，R=0.1_y | Kt=3，Nf_x | Kt=3，R=0.5_y
3774.43806 | 395.89005 | 5651.32978 | 699.70568 | 7091.79172 | 1093.46206
8899.41159 | 345.25411 | 10095.82995 | 652.96481 | 6095.63693 | 992.19018
23858.71395 | 333.56889 | 17626.79156 | 594.53873 | 12698.23503 | 886.66914
27757.72769 | 298.51324 | 47147.9694 | 551.69293 | 25093.38927 | 984.40004
60677.05037 | 306.30339 | 49587.85088 | 504.95207 | 45973.42357 | 886.66914
49587.85088 | 259.56252 | 70755.03574 | 555.58801 | 60677.05037 | 789.29233
74416.56991 | 263.4576 | 114267.9 | 493.26685 | 72562.71125 | 800.97755
132941.6 | 240.08716 | 220183.1 | 473.79149 | 54852.93543 | 738.6564
290604 | 138.46119 | 494739.6 | 391.99498 | 175460.2 | 750.34161
1028264.7 | 150.5005 | 819406.9 | 372.51962 | 225808.4 | 594.53873
8364907.1 | 189.45122 | 10497000 | 349.14918 | 740755.7 | 543.90279
9980542.5 | 138.46119 |  |  | 3127313.3 | 497.16192
|  |  |  | 10765200 | 489.37178

## 3.10.1.5_图3-21
N=1×10^6，σmin_x | N=1×10^6，σmax_y | N=5×10^5，σmin_x | N=5×10^5，σmax_y | N=5×10^6，σmin_x | N=5×10^6，σmax_y | N=1×10^7，σmin_x | N=1×10^7，σmax_y
-234.73013 | 244.6953 | -207.47383 | 215.8949 | -172.92806 | 172.98817 | -155.81364 | 158.88185
-202.08596 | 282.89992 | -179.9006 | 262.03432 | -147.25643 | 219.1276 | -142.1855 | 203.25799
-169.75873 | 322.57395 | -133.62829 | 322.57395 | -118.09854 | 265.26702 | -107.95666 | 252.63011
-130.14202 | 368.71337 | -80.38343 | 387.81568 | -80.38343 | 322.57395 | -76.89716 | 298.76953
-83.8697 | 424.25701 | -20.48296 | 456.29011 | -46.15459 | 376.64818 | -39.18205 | 362.24798
-34.11111 | 475.09854 | 41.31911 | 518.29915 | -3.36854 | 430.72241 | -6.85481 | 403.68529
10.57654 | 521.23797 | 101.21957 | 575.31219 | 34.34657 | 478.33124 | 29.27563 | 453.05742
60.33513 | 562.67528 | 152.87976 | 621.45162 | 66.99074 | 515.06645 | 66.99074 | 492.73144
104.70584 | 605.58201 | 209.29396 | 669.35433 | 127.20814 | 569.14068 | 92.66236 | 526.23395
168.09258 | 659.65624 | 269.51136 | 710.49777 | 173.48045 | 610.28411 | 135.76534 | 559.44258
221.33744 | 701.09355 | 351.59718 | 758.40048 | 214.3649 | 645.25603 | 190.59487 | 604.1126
281.23791 | 732.83278 | 421.95646 | 791.60911 | 278.06857 | 681.99124 | 245.4244 | 645.25603
325.92556 | 766.33529 | 499.28828 | 812.47471 | 332.8981 | 712.26106 | 295.18299 | 672.29315
384.24135 | 791.60911 | 584.86037 | 829.81373 | 391.21389 | 736.06547 | 372.19787 | 710.49777
451.11436 | 818.64623 | 656.80432 | 836.27913 | 526.54458 | 777.50279 | 423.85806 | 736.06547
521.47364 | 836.27913 | 741.10868 | 826.58103 | 610.532 | 793.3724 | 504.35922 | 755.16778
607.36267 | 848.91604 | 794.03661 | 820.40952 | 667.26313 | 804.53991 | 569.33062 | 772.5068
674.23567 | 842.45064 |  |  | 722.09266 | 807.47872 | 643.17617 | 796.6051
742.69335 | 839.51183 |  |  | 794.03661 | 809.24201 | 708.46451 | 798.07451
807.98169 | 815.41353 |  |  |  |  | 766.78031 | 793.3724
[6 empty] | 799.10755 | 793.3724

## 3.10.1.5_图3-22
N=1×10^5，σmin_x | N=1×10^5，σmax_y | N=5×10^5，σmin_x | N=5×10^5，σmax_y | N=1×10^6，σmin_x | N=1×10^6，σmax_y | N=1×10^7，σmin_x | N=1×10^7，σmax_y | N=5×10^6，σmin_x | N=5×10^6，σmax_y
-256.78821 | 265.18448 | -203.1219 | 221.29135 | -175.19031 | 201.39313 | -144.43418 | 163.35242 | -129.68379 | 151.35496
-214.42007 | 288.00891 | -146.00337 | 244.11578 | -106.77361 | 248.50509 | -87.31565 | 201.39313 | -48.0859 | 210.46438
-144.43418 | 333.65776 | -95.47544 | 274.54835 | -54.6765 | 286.5458 | -18.89896 | 253.18702 | 10.60182 | 253.18702
-76.01748 | 377.84351 | -39.92611 | 316.97837 | -2.57938 | 327.51272 | 44.81017 | 303.22519 | 72.42792 | 306.44402
-28.62794 | 418.81043 | 16.87858 | 367.01654 | 54.53915 | 377.84351 | 96.90729 | 347.41094 | 134.25402 | 350.33715
35.08119 | 470.3117 | 67.40651 | 409.73919 | 122.95585 | 427.88168 | 163.75479 | 393.0598 | 197.96314 | 400.66794
82.1569 | 506.88931 | 126.09423 | 462.70356 | 166.89317 | 462.70356 | 215.85191 | 436.95293 | 264.81065 | 455.09542
134.25402 | 551.07506 | 183.21275 | 513.03435 | 227.15008 | 514.49746 | 284.26861 | 499.28117 | 320.35999 | 497.81807
171.91458 | 592.04198 | 237.1929 | 560.14631 | 287.72083 | 558.68321 | 341.38714 | 544.93003 | 378.73387 | 552.53817
218.99029 | 631.5458 | 299.019 | 605.50254 | 352.68531 | 613.11069 | 396.93647 | 588.82316 | 432.71401 | 601.11323
251.62945 | 663.44148 | 382.18608 | 660.22265 | 426.12341 | 664.90458 | 453.74116 | 628.32697 | 487.94951 | 639.15394
300.58819 | 699.72646 | 445.58137 | 704.4084 | 475.08215 | 695.33715 | 509.2905 | 669.58651 | 540.36047 | 680.12087
338.24876 | 734.84097 | 496.1093 | 730.15903 | 556.68005 | 737.76718 | 592.45759 | 716.69847 | 621.64453 | 731.62214
396.93647 | 774.34478 | 571.1166 | 762.05471 | 623.52755 | 766.73664 | 654.28368 | 748.59415 | 678.76305 | 760.5916
447.4644 | 809.16667 | 642.98551 | 789.56107 | 669.03407 | 781.95293 | 721.13119 | 783.41603 | 745.61056 | 789.56107
517.45029 | 841.06234 | 721.13119 | 813.8486 | 740.90299 | 803.31425 | 786.40951 | 801.55852 | 802.72909 | 807.70356
577.7072 | 863.88677 | 802.72909 | 819.99364 | 794.5693 | 813.8486
735.88158 | 863.88677
822.18705 | 829.06489

## 3.10.2.2_图3-23
2Nf_x | ΔεP/2_y | 2Nf_x | Δεe/2_y | 2Nf_x | Δεt/2_y
267.67295 | 0.0041 | 272.40024 | 0.00567 | 282.10674 | 0.00966
864.9777 | 0.00244 | 878.32962 | 0.00475 | 958.67739 | 0.00751
3145.75953 | 0.00122 | 3037.52274 | 0.00448 | 3145.75953 | 0.00551
6051.8384 | 0.00039483 | 4915.88597 | 0.00422 | 4915.88597 | 0.00512
23196.20337 | 0.000571921 | 22793.65215 | 0.00319 | 5946.81367 | 0.00468
4757.14284 | 0.00081607 | 32705.86296 | 0.00314 | 21627.43136 | 0.0041
|  | 8683.58418 | 0.0038 | 33283.47048 | 0.00364

## 3.10.2.2_图3-24
2Nf_x | ΔεP/2_y | 2Nf_x | Δεe/2_y | 2Nf_x | Δεt/2_y
343.70181 | 0.00577 | 1311.22351 | 0.00471 | 351.49739 | 0.01094
1270.6921 | 0.00351 | 1476.72704 | 0.00471 | 1326.01021 | 0.00821
1590.16856 | 0.00323 | 1712.32461 | 0.00418 | 1506.83772 | 0.00799
1659.39471 | 0.00201 | 3259.35922 | 0.0043 | 1608.10094 | 0.00646
1827.39705 | 0.00164 | 9206.77102 | 0.0037 | 1712.32461 | 0.00588
3123.38621 | 0.00144 | 13270.09278 | 0.00378 | 3187.07251 | 0.00562
83666.42545 | 0.000406283 | 85564.08252 | 0.00273 | 86335.14271 | 0.00323

## 3.10.2.2_图3-25
2Nf_x | ΔεP/2_y | 2Nf_x | Δεe/2_y | 2Nf_x | Δεt/2_y
337.54668 | 0.00567 | 330.75152 | 0.00465 | 310.47348 | 0.01013
1342.54434 | 0.00336 | 1234.86447 | 0.00433 | 1430.23031 | 0.00744
1619.49392 | 0.00226 | 1837.9513 | 0.00457 | 1875.71133 | 0.0086
4155.23324 | 0.00182 | 1760.71337 | 0.00382 | 1725.26837 | 0.0061
6862.01166 | 0.000685723 | 3745.01933 | 0.00382 | 4327.72255 | 0.00567
|  | 7163.03031 | 0.00348 | 7787.64471 | 0.00449
|  | 17251.84452 | 0.00318 | 29672.5988 | 0.00234
|  | 28489.94304 | 0.00296

## 3.10.2.3
600℃-Nf_x | 600℃-σmax_y | 500℃-Nf_x | 500℃-σmax_y | 400℃-Nf_x | 400℃-σmax_y
0.00268 | 410.6394 | 0.0032 | 415.85873 | 0.00335 | 453.88528
0.00441 | 512.78916 | 0.00389 | 540.37705 | 0.00429 | 545.59638
0.00596 | 566.22516 | 0.00353 | 583.62293 | 0.0032 | 545.59638
0.00642 | 566.22516 | 0.00557 | 604.25171 | 0.00399 | 611.21082
0.00805 | 614.69037 | 0.00587 | 618.16993 | 0.00496 | 673.59425
0.00875 | 614.69037 | 0.00617 | 599.03238 | 0.00541 | 666.63514
0.01042 | 687.26392 | 0.00796 | 690.74348 | 0.00596 | 687.26392
|  | 0.00827 | 689.0037 | 0.00781 | 785.93413
|  | 0.01063 | 761.57725 | 0.01027 | 861.98723

## 3.11.1
ΔK_x | da/dN_y
44.37596 | 0.000901143
45.95536 | 0.000915406
47.99423 | 0.00101
49.40134 | 0.00114
50.66487 | 0.00125
52.38786 | 0.00156
53.3355 | 0.00176
53.65138 | 0.00185
55.37437 | 0.00189
56.6379 | 0.00183
58.2173 | 0.00193
58.84906 | 0.00205
59.48083 | 0.0022
60.11259 | 0.00229
44.54825 | 0.00156
46.09895 | 0.00172
47.36247 | 0.00181
48.4537 | 0.00192
49.57364 | 0.00203
50.66487 | 0.00207
52.87604 | 0.0021
53.82368 | 0.00225
55.05849 | 0.00232
56.00613 | 0.00244
57.26966 | 0.00272
58.67677 | 0.00285
60.88794 | 0.00254
60.11259 | 0.003
61.37612 | 0.00291
60.57205 | 0.00319
62.29504 | 0.00319
62.29504 | 0.00345
63.0991 | 0.00358
63.41499 | 0.00366
64.96568 | 0.00377
62.61092 | 0.00378
64.82209 | 0.00393
63.41499 | 0.0041
65.76974 | 0.00417
64.67851 | 0.00426
66.71738 | 0.00446
65.28156 | 0.00451
66.4015 | 0.00466
67.34914 | 0.00491
68.12449 | 0.00496
69.07213 | 0.00505
68.89983 | 0.00521
69.5316 | 0.0054
70.47924 | 0.00552
70.47924 | 0.00561
71.88635 | 0.00578
71.111 | 0.00585
72.51811 | 0.00598
73.63805 | 0.00613
73.32217 | 0.0064
75.18875 | 0.00642
76.45227 | 0.00658
77.08403 | 0.00689
75.18875 | 0.00706
78.49114 | 0.00704
79.2952 | 0.00724
79.43879 | 0.00733
76.76815 | 0.0075
81.01819 | 0.00749
82.10942 | 0.00763
77.88809 | 0.00781
81.79354 | 0.00783
79.75467 | 0.0081
84.32059 | 0.00846
85.58411 | 0.00863

## 3.11.2
ΔK_x | da/dN_y
40.24053 | 0.00129
40.82649 | 0.00141
41.99841 | 0.00141
45.11324 | 0.00139
43.5404 | 0.00173
45.88424 | 0.00161
46.4702 | 0.0019
45.11324 | 0.002
47.45707 | 0.00206
45.88424 | 0.00225
49.02991 | 0.00229
46.4702 | 0.00243
47.45707 | 0.00258
50.20183 | 0.00258
48.22807 | 0.00272
49.39999 | 0.0028
49.98595 | 0.00293
51.55878 | 0.00286
51.9597 | 0.00302
53.13162 | 0.0033
54.67362 | 0.00359
56.24645 | 0.00346
58.59029 | 0.0035
57.23333 | 0.00368
58.77533 | 0.00368
55.84553 | 0.00376
59.57717 | 0.00389
57.41837 | 0.00405
57.41837 | 0.00439
57.41837 | 0.0045
61.33504 | 0.00456
59.36129 | 0.00477
60.16312 | 0.00496
62.10604 | 0.00509
61.11916 | 0.00535
64.04896 | 0.00559
62.29108 | 0.00567
63.09292 | 0.00589
65.43675 | 0.00596
64.85079 | 0.00607
65.80683 | 0.0062
66.79371 | 0.00637
68.36655 | 0.00641
67.37967 | 0.0066
69.13754 | 0.00677
70.30946 | 0.00671
70.71038 | 0.00679
71.66642 | 0.00684
72.46826 | 0.00692
74.01025 | 0.007
74.99713 | 0.00709
73.42429 | 0.00729
74.22613 | 0.00745
76.56997 | 0.00743
74.99713 | 0.00759
75.39805 | 0.00777
78.11196 | 0.0077
78.69792 | 0.00778
79.6848 | 0.0078
80.27076 | 0.0079
77.34096 | 0.00809
81.84359 | 0.00807
78.51288 | 0.00827
83.01551 | 0.00834

## 3.11.3
ΔK_x | da/dN_y
37.34419 | 0.00239
37.85379 | 0.0026
38.54324 | 0.00271
39.92215 | 0.00266
40.94134 | 0.00262
40.94134 | 0.00242
42.1404 | 0.00238
42.79987 | 0.00242
43.84904 | 0.00246
41.96054 | 0.00262
43.99893 | 0.00266
45.19798 | 0.00255
44.50852 | 0.0028
46.75674 | 0.00271
46.75674 | 0.00283
48.61527 | 0.0029
49.48459 | 0.00309
48.79513 | 0.00315
50.83352 | 0.00325
48.61527 | 0.00335
52.03257 | 0.00337
52.21243 | 0.00345
52.90188 | 0.00355
53.41148 | 0.00369
49.30473 | 0.00369
54.25082 | 0.004
50.50378 | 0.00407
51.01338 | 0.00427
52.21243 | 0.00434
53.92108 | 0.00418
55.80958 | 0.00417
57.00863 | 0.00414
57.84797 | 0.00425
54.76041 | 0.00442
54.76041 | 0.00474
58.71728 | 0.00457
58.71728 | 0.00475
62.28446 | 0.00469
61.95472 | 0.00489
60.57581 | 0.00493
58.71728 | 0.00487
55.80958 | 0.00503
56.46906 | 0.00529
57.51823 | 0.00532
59.04702 | 0.00537
63.66337 | 0.00533
60.06622 | 0.00551
60.57581 | 0.00569
61.08541 | 0.00583
64.35283 | 0.00563
64.35283 | 0.00586
62.13458 | 0.00597
63.30366 | 0.00601
63.84323 | 0.00612
65.70176 | 0.00599
67.59026 | 0.00613
65.55188 | 0.00619
66.39121 | 0.00633
68.09986 | 0.00639
69.62865 | 0.00642
69.62865 | 0.00653
69.29891 | 0.00673
72.20661 | 0.00685
71.3373 | 0.00671
73.55555 | 0.007
75.26419 | 0.00697
76.31336 | 0.00699
70.13825 | 0.00695
71.8469 | 0.00713
72.02675 | 0.00721
73.55555 | 0.00742
77.84215 | 0.00714
78.17189 | 0.00735
75.26419 | 0.0076
79.04121 | 0.00753
76.82296 | 0.00776
78.86135 | 0.00769
77.48244 | 0.00793
80.57 | 0.00809
81.07959 | 0.00794
82.9681 | 0.00842