## 3.7.1_图3-1
20℃-ε_x | 20℃-σ_y | 650℃-ε_x | 650℃-σ_y | 700℃-ε_x | 700℃-σ_y | 750℃-ε_x | 750℃-σ_y | 800℃-ε_x | 800℃-σ_y | 850℃-ε_x | 850℃-σ_y | 870℃-ε_x | 870℃-σ_y | 900℃-ε_x | 900℃-σ_y | 950℃-ε_x | 950℃-σ_y | 1000℃-ε_x | 1000℃-σ_y | 1050℃-ε_x | 1050℃-σ_y | 1100℃-ε_x | 1100℃-σ_y
0.16248 | 302.43854 | 0.16248 | 305.91197 | 0.16248 | 295.49167 | 0.16248 | -3.22363 | 0.16248 | 212.12926 | 0.16248 | 250.33703 | 0.45124 | 44.56127 | 0.16248 | 302.43854 | 0.21417 | 50.80393 | 0.16248 | 107.92625 | 0.20567 | 31.41227 | 0.08688 | 7.6188
0.16248 | 198.23553 | 0.16248 | 201.70896 | 0.16248 | 191.28866 | 0.16248 | 100.97938 | 0.16248 | 142.66059 | 0.16248 | 146.13402 | 0.56977 | 71.43188 | 0.16248 | 198.23553 | 0.21417 | 78.21738 | 0.16248 | 38.45757 | 0.50264 | 46.01282 | 0.56204 | 26.27505
0.16248 | 163.50119 | 0.16248 | 166.97462 | 0.16248 | 156.55432 | 0.16248 | 170.44806 | 0.16248 | 107.92625 | 0.16248 | 111.39968 | 0.88981 | 102.91663 | 0.16248 | 163.50119 | 0.21417 | 109.43072 | 0.16248 | 3.72324 | 1.38169 | 58.17993 | 1.66678 | 36.81988
0.16248 | 128.76685 | 0.26159 | 64.64637 | 0.16248 | 121.81998 | 0.16248 | 205.18239 | 0.16248 | 38.45757 | 0.16248 | 41.93101 | 1.05576 | 135.21565 | 0.16248 | 128.76685 | 0.21417 | 318.69578 | 0.31396 | 142.66059 | 2.36764 | 60.88374 | 2.8428 | 42.22749
0.16248 | 94.03251 | 0.31396 | 132.24029 | 0.16248 | 87.08565 | 0.16248 | 309.38541 | 0.16248 | 3.72324 | 0.16248 | 7.19667 | 1.17429 | 164.80046 | 0.16248 | 94.03251 | 0.29715 | 13.61935 | 0.31396 | 73.19191 | 3.54366 | 63.31716 | 4.42271 | 40.87559
0.21417 | 64.64637 | 0.31396 | 97.50595 | 0.20232 | 63.56069 | 0.31396 | 31.51071 | 0.31396 | 351.06661 | 0.31396 | 354.54005 | 1.52584 | 187.81523 | 0.21417 | 62.20359 | 0.29715 | 144.71536 | 1.82881 | 146.13402 | 4.54149 | 71.42857 | 5.88382 | 40.87559
0.31396 | 371.90722 | 0.31396 | 28.03727 | 0.20232 | 42.66132 | 0.31396 | 66.24504 | 0.31396 | 246.8636 | 0.31396 | 285.07137 | 1.67732 | 222.54956 | 0.31396 | 371.90722 | 0.29715 | 180 | 3.34366 | 146.13402 | 5.70563 | 76.83618 | 7.10735 | 39.52369
0.31396 | 337.17288 | 0.46544 | 514.318 | 0.31396 | 364.96035 | 0.31396 | 135.71372 | 0.31396 | 177.39492 | 0.31396 | 215.6027 | 1.98029 | 257.2839 | 0.31396 | 337.17288 | 0.34456 | 213.11328 | 4.85851 | 146.13402 | 6.70347 | 79.53998 | 8.52095 | 39.52369
0.31396 | 24.56384 | 0.46544 | 479.58366 | 0.31396 | 260.75734 | 0.31396 | 344.11975 | 0.31396 | 73.19191 | 0.31396 | 180.86836 | 2.13178 | 292.01824 | 0.31396 | 24.56384 | 0.34456 | 281.5112 | 6.37336 | 142.66059 | 7.9864 | 75.48428 | 9.80388 | 35.46798
0.46544 | 510.84457 | 0.46544 | 410.11499 | 0.46544 | 503.8977 | 0.46544 | 239.91673 | 0.31396 | 118.34655 | 0.31396 | 76.66534 | 2.58623 | 323.27914 | 0.46544 | 406.64155 | 0.38012 | 243.51235 | 7.56323 | 144.44394 | 9.16242 | 75.48428 | 11.2056 | 36.81988
0.46544 | 406.64155 | 0.46544 | 375.38065 | 0.46544 | 469.16336 | 0.46544 | 274.65107 | 0.46544 | 524.7383 | 0.46544 | 458.74306 | 2.8892 | 392.74782 | 0.46544 | 267.7042 | 0.47495 | 338.50946 | 8.49964 | 144.44394 | 10.14837 | 76.83618 | 12.54792 | 39.52369
0.46544 | 267.7042 | 0.46544 | 340.64631 | 0.46544 | 399.69469 | 0.46544 | 378.85408 | 0.46544 | 490.00397 | 0.46544 | 389.27439 | 2.8892 | 358.01348 | 0.46544 | 232.96987 | 1.49433 | 331.45253 | 9.9576 | 144.44394 | 11.26499 | 76.83618 | 13.78334 | 39.52369
0.46544 | 232.96987 | 0.46544 | 271.17764 | 0.46544 | 330.22601 | 0.46544 | 413.58842 | 0.46544 | 455.26963 | 0.46544 | 319.80571 | 3.34366 | 427.48216 | 0.61693 | 441.37589 | 2.2648 | 315.98157 | 11.74745 | 143.35826 | 12.48853 | 74.13238 | 15.00687 | 38.17178
0.61693 | 684.51626 | 0.46544 | 236.4433 | 0.54607 | 575.45939 | 0.46544 | 448.32276 | 0.46544 | 385.80095 | 0.61693 | 424.00872 | 3.64663 | 458.74306 | 1.22287 | 465.68993 | 3.16565 | 300.2392 | 13.3358 | 141.45832 | 13.90213 | 74.13238 | 16.24228 | 38.17178
0.61693 | 615.04758 | 0.61693 | 583.78668 | 0.61693 | 538.63204 | 0.46544 | 483.0571 | 0.46544 | 316.33228 | 1.07138 | 486.53053 | 3.9496 | 493.4774 | 2.43475 | 462.21649 | 4.05465 | 281.5112 | 15.00711 | 141.45832 | 15.00687 | 71.42857 | 17.8697 | 36.81988
0.61693 | 580.31324 | 0.61693 | 549.05234 | 0.61693 | 434.42902 | 0.46544 | 517.79144 | 0.46544 | 281.59794 | 1.67732 | 514.318 | 4.85851 | 521.26487 | 3.19217 | 444.84933 | 4.9555 | 264.1403 | 16.41766 | 137.65843 | 16.18289 | 71.42857 | 19.509 | 34.11608
0.61693 | 545.57891 | 0.61693 | 444.84933 | 0.76841 | 608.10071 | 0.61693 | 552.52577 | 0.61693 | 420.53529 | 2.58623 | 531.68517 | 5.57187 | 337.96662 | 4.07835 | 429.43526 | 5.80894 | 248.39792 | 18.07712 | 135.48707 | 17.76279 | 67.37287 | 20.97012 | 34.11608
0.61693 | 476.11023 | 1.07138 | 615.04758 | 1.52584 | 635.88818 | 1.07138 | 587.26011 | 1.07138 | 559.47264 | 3.79811 | 542.10547 | 5.65485 | 362.93729 | 4.68287 | 412.87863 | 6.66238 | 235.64116 | 19.74844 | 135.48707 | 19.04572 | 66.02096 | 22.32432 | 34.11608
0.61693 | 441.37589 | 1.82881 | 646.30849 | 2.22924 | 654.17128 | 2.13178 | 615.04758 | 1.98029 | 587.26011 | 4.96735 | 532.8464 | 5.80894 | 389.53648 | 5.45334 | 397.13625 | 7.05354 | 210.12765 | 21.50273 | 134.67281 | 20.32865 | 66.02096 | 23.72604 | 34.11608
0.61719 | 648.74287 | 3.34366 | 670.62252 | 2.8892 | 670.62252 | 3.04069 | 628.94132 | 3.34366 | 601.15385 | 5.73782 | 510.86136 | 5.89191 | 434.86367 | 5.65485 | 372.97984 | 7.18392 | 181.89994 | 23.24517 | 129.78724 | 21.78977 | 66.02096 | 25.06836 | 34.11608
0.76841 | 719.25059 | 4.25257 | 694.93656 | 3.9496 | 681.04282 | 4.40405 | 642.83505 | 3.49514 | 601.15385 | 6.3779 | 480.46228 | 5.89191 | 410.97868 | 5.69041 | 338.78088 | 7.2669 | 152.58655 | 24.99946 | 123.00174 | 23.54785 | 66.02096 | 26.64827 | 34.11608
1.07138 | 747.03807 | 5.46445 | 705.35686 | 5.16148 | 684.51626 | 5.61593 | 656.72879 | 4.10108 | 573.36638 | 7.06539 | 451.69173 | 5.93933 | 466.34843 | 5.77338 | 281.78262 | 7.52767 | 119.20185 | 27.01452 | 125.71594 | 24.89018 | 64.66906 | 28.40635 | 34.11608
1.98029 | 767.87867 | 6.82781 | 722.72403 | 5.23998 | 665.57093 | 6.82781 | 663.67565 | 4.10108 | 538.63204 |  |  | 6.22187 | 531.68517 | 5.80894 | 312.99595 | 7.52767 | 87.98852 | 28.29468 | 120.83037 | 25.88801 | 64.66906 | 30.50893 | 32.76418
3.04069 | 792.1927 | 7.28227 | 691.46312 | 5.23998 | 643.58589 | 8.03969 | 677.56939 | 4.10108 | 503.8977 |  |  | 6.25937 | 500.54738 |  |  | 7.61064 | 59.48938 | 29.57484 | 120.83037 | 27.00464 | 64.66906 | 32.44521 | 31.41227
4.10108 | 806.08644 |  |  |  |  | 9.40306 | 691.46312 | [10 empty] | 30.855 | 120.01611 | 28.04998 | 64.66906 | 34.19141 | 30.06037
4.83697 | 816.48062 |  |  |  |  | 10.76642 | 701.88343 | [10 empty] | 32.18257 | 115.94481 | 29.2854 | 62.23564 | 35.77132 | 30.06037
5.16148 | 799.13957 |  |  |  |  | 12.28127 | 712.30373 | [10 empty] | 32.95304 | 107.25936 | 30.74651 | 60.88374 | 37.6482 | 30.06037
5.46445 | 729.6709 |  |  |  |  | 13.01576 | 700.58415 | [10 empty] | 33.47458 | 91.51698 | 32.02944 | 62.23564 | 39.28749 | 26.27505
5.46445 | 764.40523 |  |  |  |  | 13.01576 | 682.12757 | [10 empty] | 33.93686 | 74.96034 | 33.43116 | 60.88374 | 40.68921 | 23.57124
5.64299 | 706.01256 | [16 empty] | 34.36358 | 64.10353 | 35.07046 | 62.23564 | 42.15033 | 24.92315
5.67855 | 683.48467 | [16 empty] | 53.78814 | 34.98414 | 36.30587 | 62.23564 | 43.49265 | 24.92315
[18 empty] | 55.30299 | 28.03727 | 37.52941 | 60.88374 | 44.89437 | 22.21934
[18 empty] | 56.81784 | 24.56384 | 38.87173 | 60.88374 | 46.30797 | 22.21934
[18 empty] | 58.33269 | 17.61697 | 40.39224 | 60.88374 | 47.99478 | 19.51554
[18 empty] | 59.84754 | 10.6701 | 41.68705 | 59.53183 | 49.40838 | 18.16364
[18 empty] | 61.2109 | 7.19667 | 42.91058 | 56.82803 | 50.63191 | 18.16364
[18 empty] | 62.72575 | -3.22363 | 44.13412 | 52.77232 | 52.09303 | 18.16364
[18 empty] | 64.2406 | 0.2498 | 45.60711 | 55.47613 | 53.49475 | 16.81173
[18 empty] | 64.69506 | 0.2498 | 47.12762 | 56.82803 | 54.84895 | 16.81173
[18 empty] | 65.75545 | -6.69707 | 48.46994 | 52.77232 | 56.42885 | 14.10793
[18 empty] | 66.20991 | -6.69707 | 49.69348 | 48.71662 | 57.94936 | 14.10793
[18 empty] | 67.2703 | 0.2498 | 50.98828 | 46.01282 | 59.46987 | 11.40413
[18 empty] | 67.72476 | 0.2498 | 52.39 | 40.87559 | 61.04978 | 6.2669
[18 empty] | 68.78515 | -6.69707 | 53.79172 | 35.46798 | 62.3921 | 6.2669
[18 empty] | 69.23961 | -6.69707 | 55.07465 | 34.11608 | 63.972 | 4.915
[18 empty] | 70.3 | -6.69707 | 56.31006 | 27.35657 | 65.77761 | 4.915
[20 empty] | 57.77118 | 20.86744 | 67.13181 | 3.56309
[20 empty] | 58.99471 | 16.81173 | 68.47413 | 2.21119
[20 empty] | 60.45583 | 11.40413 | 69.57888 | 2.21119
[20 empty] | 61.69124 | 4.915
[20 empty] | 63.15235 | -0.49261

## 3.8.2_图3-2
650℃-t_x | 650℃-σ_y | 700℃-t_x | 700℃-σ_y | 750℃-t_x | 750℃-σ_y | 800℃-t_x | 800℃-σ_y | 850℃-t_x | 850℃-σ_y | 900℃-t_x | 900℃-σ_y | 950℃-t_x | 950℃-σ_y | 1000℃-t_x | 1000℃-σ_y
1831.0848 | 884.24681 | 25765.30245 | 861.07042 | 26022.65963 | 812.85288 | 36335.32945 | 780.88545 | 35471.34463 | 752.38116 | 31666.13492 | 702.56525 | 47383.30549 | 602.93343 | 37548.58472 | 533.67066
56335.65879 | 885.84518 | 43578.09578 | 864.53356 | 43320.7386 | 802.19707 | 51666.46426 | 761.4386 | 40875.8454 | 747.05326 | 39276.55435 | 690.31107 | 52420.15314 | 583.48658 | 65674.04786 | 424.9814
|  | 53155.45937 | 837.89404 | 53394.43389 | 784.61499 |  |  | 47015.65238 | 711.62269 | 46022.98898 | 672.46259 | 59773.2154 | 569.10123
[8 empty] | 62107.81267 | 681.25363 | 49717.90276 | 642.09353 | 75251.41145 | 517.68695
[10 empty] | 64442.40993 | 620.78191

## 3.9_图3-3
800℃、200MPa-t_x | 800℃、200MPa-εt_y | 800℃、240MPa-t_x | 800℃、240MPa-εt_y | 800℃、260MPa-t_x | 800℃、260MPa-εt_y | 800℃、280MPa-t_x | 800℃、280MPa-εt_y
3.70225 | 0.12831 | 0 | 0.15319 | 0 | 0.16844 | 0 | 0.175
6.36304 | 0.1352 | 6.00415 | 0.17225 | 3.83669 | 0.16844 | 2.73378 | 0.17701
7.78212 | 0.13115 | 12.93711 | 0.1797 | 7.7075 | 0.16883 | 5.03604 | 0.17871
13.45847 | 0.13864 | 19.81132 | 0.18709 | 12.16479 | 0.17002 | 7.90658 | 0.18009
20.37651 | 0.1421 | 26.74428 | 0.19287 | 16.31712 | 0.1718 | 10.67513 | 0.18137
32.29138 | 0.145 | 36.08616 | 0.20074 | 20.00025 | 0.17358 | 14.11395 | 0.18285
57.10247 | 0.14707 | 46.25058 | 0.20652 | 24.01182 | 0.17544 | 17.56734 | 0.18424
85.458 | 0.14914 | 54.35862 | 0.21188 | 26.61582 | 0.17663 | 21.82216 | 0.18561
120.90242 | 0.15017 | 64.93433 | 0.21683 | 29.85322 | 0.17832 | 25.72726 | 0.18678
152.80239 | 0.15172 | 75.92131 | 0.22136 | 32.92641 | 0.17969 | 29.63237 | 0.18806
184.70236 | 0.15275 | 91.31484 | 0.22422 | 36.16381 | 0.18138 | 33.88718 | 0.18933
220.14678 | 0.15431 | 106.76712 | 0.22631 | 40.31614 | 0.18326 | 38.37514 | 0.19092
255.59119 | 0.15482 | 119.75173 | 0.22672 | 44.49192 | 0.18513 | 42.16367 | 0.1922
291.03561 | 0.15689 | 130.32744 | 0.22672 | 47.70587 | 0.18662 | 45.03421 | 0.19337
326.48002 | 0.15792 | 147.42483 | 0.22672 | 50.94327 | 0.18799 | 48.48761 | 0.19496
361.92444 | 0.15896 | 159.17561 | 0.22756 | 55.09559 | 0.18929 | 52.50928 | 0.19697
397.36885 | 0.15896 | 171.8077 | 0.22833 | 59.71711 | 0.19087 | 56.07925 | 0.19868
432.81326 | 0.15999 | 185.61487 | 0.23084 | 64.47938 | 0.19176 | 59.4015 | 0.20059
468.25768 | 0.15999 | 200.2446 | 0.23537 | 68.65516 | 0.19274 | 62.50518 | 0.20281
500.15765 | 0.16257 | 210.40903 | 0.23823 | 74.02737 | 0.19363 | 65.27373 | 0.20483
532.05762 | 0.16412 | 220.16218 | 0.2424 | 78.64889 | 0.19423 | 67.67799 | 0.20706
567.50204 | 0.16567 | 228.6815 | 0.24651 | 83.41116 | 0.19492 | 69.63054 | 0.20877
602.94645 | 0.16877 | 238.84592 | 0.25271 | 88.97105 | 0.19581 | 71.36452 | 0.21035
638.39087 | 0.16929 | 248.59907 | 0.25927 | 94.03829 | 0.1967
673.83528 | 0.17136 | 257.94095 | 0.26713 | 98.49558 | 0.19788
705.73525 | 0.17342 | 263.9926 | 0.27375 | 102.20218 | 0.19946
727.43636 | 0.17344 | 269.28045 | 0.28031 | 105.88531 | 0.20143
752.80253 | 0.17437 | 274.97958 | 0.28776 | 108.65353 | 0.20323
774.4436 | 0.17548 | 280.26743 | 0.29431 | 111.11677 | 0.20509
796.08467 | 0.17602 | 288.37548 | 0.30385 | 113.58001 | 0.20707
813.82325 | 0.17602 |  |  | 116.98163 | 0.21062
827.83673 | 0.17752
841.85021 | 0.17677
858.34709 | 0.17806
879.81077 | 0.17881
910.32113 | 0.17899
921.85121 | 0.18139
940.83149 | 0.1825

## 3.9_图3-4
900℃、180MPa-t_x | 900℃、180MPa-εt_y | 900℃、130MPa-t_x | 900℃、130MPa-εt_y | 900℃、120MPa-t_x | 900℃、120MPa-εt_y
0 | 0.12545 | 0 | 0 | 2.068 | 0.06526
4.82597 | 0.14482 | 119.9303 | 0.16478 | 11.24343 | 0.07381
10.34003 | 0.15972 | 212.53819 | 0.22617 | 18.41415 | 0.07972
16.13177 | 0.16941 | 310.24376 | 0.37966 | 30.59666 | 0.08372
20.21773 | 0.17463 | 390.10745 | 0.43594 | 47.48255 | 0.08506
26.12848 | 0.20444 | 475.06881 | 0.58943 | 70.92232 | 0.08506
32.03923 | 0.20444 | 577.44725 | 0.7992 | 98.44862 | 0.0864
37.71196 | 0.24393 | 664.95746 | 0.94757 | 109.62878 | 0.08826
44.01941 | 0.2484 | 789.85067 | 1.00897 | 125.97493 | 0.08879
49.01776 | 0.29312 | 882.45856 | 1.31083 | 138.15744 | 0.09202
54.41281 | 0.34752 | 992.05872 | 1.61269 | 148.41234 | 0.09603
59.01446 | 0.42129 | 1079.56892 | 1.91455 | 152.9615 | 0.09923
63.47728 | 0.51072 | 1164.53029 | 2.30339 | 174.93629 | 0.10328
65.7186 | 0.64858 | 1244.81878 | 2.75362 | 185.57671 | 0.10672
68.35662 | 0.7231 | 1331.90418 | 3.38804 | 186.11644 | 0.10968
70.71696 | 0.87586 | 1412.19267 | 4.26293 | 192.20769 | 0.11077
73.61283 | 1.08378 | 1474.63927 | 4.89223 | 207.01176 | 0.11559
75.85415 | 1.34087 | 1539.63471 | 5.82851 | 218.26901 | 0.1196
77.81779 | 1.58753 | 1584.66424 | 6.63689 | 225.36263 | 0.12093
78.47234 | 1.75595 | 1622.04724 | 7.57317 | 227.90708 | 0.12332
80 | 2 | 1651.78372 | 8.53503 | 246.25795 | 0.1247
|  | 1674.29848 | 9.5276 | 255.97311 | 0.12951
|  | 1699.36208 | 10.70434 | 275.86608 | 0.13028
|  | 1714.23032 | 12.57411 | 290.13041 | 0.13887
|  | 1721.87684 | 13.62807 | 299.84558 | 0.14206
|  | 1724.42568 | 14.38017 | 316.11462 | 0.14769
|  | 1732.07221 | 15.13226 | 318.19645 | 0.15117
|  |  |  | 339.09177 | 0.15437
|  |  |  | 349.26956 | 0.15976
|  |  |  | 360.98944 | 0.16243
|  |  |  | 366.07834 | 0.16777

## 3.10.2_图3-8
△εt/2_x | △σ/2_y
0.01033 | 9.28908
0.2 | 263.37742
0.26485 | 320.3932
0.31207 | 343.85014
0.52652 | 416.78924
0.8 | 522.08866

## 3.10.1.2_图3-5
Kt=1（20℃）-Nf_x | Kt=1（20℃）-σmax_y | Kt=1（900℃）-Nf_x | Kt=1（900℃）-σmax_y | Kt=3（20℃）-Nf_x | Kt=3（30℃）-σmax_y | Kt=3（900℃）-Nf_x | Kt=3（900℃）-σmax_y
32805.16102 | 451.42556 | 5939.11641 | 392.83993 | 4652.54263 | 287.78984 | 2956.47875 | 223.14363
41876.81566 | 439.30439 | 7321.59936 | 378.69857 | 6149.91611 | 279.70906 | 4046.69941 | 217.08304
49855.19499 | 427.18323 | 9025.89098 | 366.57741 | 8417.73745 | 273.64848 | 4988.67336 | 206.98207
59353.61676 | 415.06206 | 11126.90054 | 352.43605 | 10745.50554 | 261.52731 | 6368.19782 | 200.92149
75766.75105 | 400.9207 | 13246.79987 | 338.29469 | 14707.9802 | 249.40615 | 8078.75871 | 194.09872
90201.84768 | 386.77935 | 16330.33515 | 328.19372 | 20131.64302 | 245.36576 | 10409.16829 | 187.10271
107387.1 | 372.63799 | 20131.64302 | 316.07255 | 24817.8036 | 237.28499 | 13437.98419 | 178.63979
123464.4 | 358.49663 | 26610.80736 | 297.89081 | 31680.70372 | 231.2244 | 18002.7802 | 170.06403
146986.8 | 346.37546 | 32805.16102 | 285.76964 | 43363.16809 | 223.14363 | 23195.88634 | 167.80726
168992.6 | 330.21391 | 39055.20688 | 273.64848 | 48146.31639 | 219.10324 | 27270.13719 | 159.34434
201189.2 | 316.07255 | 46496.01274 | 263.54751 | 65900.58192 | 213.04266 | 33269.86442 | 156.18485
239519.8 | 303.95139 | 59353.61676 | 253.44654 | 87110.01326 | 209.00227 | 42950.58931 | 151.55845
275379 | 287.78984 | 68239.62056 | 241.32537 | 123464.4 | 196.8811 | 56100.59159 | 144.56244
339480.5 | 273.64848 | 87110.01326 | 227.18401 | 174990.8 | 192.84072 | 76190.32314 | 137.67927
390305.2 | 261.52731 | 107387.1 | 217.08304 | 220042.3 | 189.02097 | 106337.4 | 133.05287
464666.2 | 245.36576 | 132384.3 | 206.98207 | 276960.1 | 186.65135 | 142737.5 | 128.42648
553194.5 | 233.2446 | 174990.8 | 192.84072 | 342537.3 | 182.36348 | 191597.7 | 124.47711
636014.8354 | 221.12343 | 231309.8 | 182.73975 | 430300.7 | 178.52695 | 263784.7 | 118.27097
757188.5 | 211.02246 | 275379 | 174.65897 | 545845.7 | 175.25462 | 363877.9 | 118.27097
933443.7 | 196.8811 | 339480.5 | 162.5378 | 697837.7331 | 170.51539 | 456218.8 | 114.43445
1150726.9 | 184.75994 | 404158.4345 | 152.43683 | 869825 | 167.69442 | 565341.1 | 110.59793
1369963.6 | 174.65897 | 498052.2 | 146.81922 | 1024601.4 | 162.50383 | 789035.9 | 108.22831
1810872.4 | 160.51761 | 614214.3 | 142.33586 | 1247590.2 | 160.13421 | 1016642.2 | 105.97153
2155880.2 | 152.43683 | 757188.5 | 130.2147 | 1542988.1 | 157.76459 | 1458170.1 | 106.7614
2596762.8 | 144.4496 | 1000881.9 | 122.13392 | 1972636.9 | 153.92807 | 1758294.8 | 106.7614
3088793.4 | 138.58198 | 1369963.6 | 112.03295 | 2541666.4 | 151.55845 | 2265494.8 | 105.18166
3827596.8 | 131.13461 | 1748801.5 | 101.93198 | 3119050.2 | 149.18884 | 3040991.7 | 104.39179
4817671.1 | 121.99466 | 2247896.2 | 99.53971 | 3666897.1 | 146.36786 | 3865090.8 | 100.55526
6147167.1 | 117.02975 | 2913317.1 | 91.18963 | 4808287.6 | 144.4496
7632363.7 | 111.16212 | 3827596.8 | 82.83955 | 5900574.0 | 143.09553
1.03051E7 | 109.46954 | 4883869.7 | 77.87464 | 7170749.6 | 142.07998
|  | 6504732.0 | 68.73469 | 9167462.5 | 137.90494
|  | 8315990.6 | 63.76978 | 1.07987E7 | 137.45359
|  | 1.01654E7 | 59.59474

## 3.10.1.2_图3-6
Kt=1（20℃）-Nf_x | Kt=1（20℃）-σmax_y | Kt=1（900℃）-Nf_x | Kt=1（900℃）-σmax_y | Kt=3（20℃）-Nf_x | Kt=3（30℃）-σmax_y | Kt=3（900℃）-Nf_x | Kt=3（900℃）-σmax_y
7675.96709 | 758.20796 | 2247.79606 | 499.19063 | 16880.81736 | 474.97835 | 3367.35605 | 375.11463
9813.14788 | 752.25354 | 3082.55465 | 481.32737 | 19114.16905 | 466.44131 | 3804.93029 | 362.23894
13938.03476 | 749.27633 | 3871.09654 | 477.47495 | 23339.76904 | 457.83508 | 4378.28456 | 344.37567
18455.08725 | 737.36749 | 4729.48758 | 476.14343 | 28571.25965 | 444.68636 | 5797.20348 | 326.51241
24436.03071 | 725.45864 | 5797.20348 | 469.41852 | 31239.63148 | 433.692 | 6218.66532 | 320.55799
30162.44771 | 710.57259 | 8234.01671 | 463.4641 | 38963.97441 | 417.05739 | 7411.2896 | 305.67194
32355.28443 | 710.57259 | 10434.4776 | 457.83508 | 47697.55124 | 405.24018 | 9474.77758 | 293.76309
41363.80305 | 695.68654 | 14684.13971 | 448.6809 | 58274.17999 | 393.42298 | 12993.40284 | 278.87704
56724.97866 | 671.86885 | 21236.03256 | 439.64642 | 71336.04125 | 380.27425 | 17818.73146 | 263.99099
70018.0902 | 654.00559 | 29122.40667 | 427.73757 | 91359.76958 | 367.12553 | 24436.03071 | 258.03656
86426.35169 | 633.16511 | 39937.52448 | 418.80594 | 106679.8 | 353.30731 | 31239.63148 | 249.10493
110489.6 | 612.32464 | 49296.61072 | 418.80594 | 131679.5 | 341.39846 | 49296.61072 | 240.1733
136382.1 | 591.48416 | 61086.05432 | 413.22928 | 168342.3 | 329.48962 | 70018.0902 | 234.21888
162537.6 | 567.66648 | 89512.87384 | 400.94268 | 222898.8 | 317.58078 | 99449.69611 | 231.24167
193709.3 | 549.80321 | 127139 | 392.01105 | 284959.4 | 305.67194 | 141252.7 | 225.28725
230859.2 | 534.91716 | 174354.3 | 386.05662 | 364299.3 | 290.78588 | 200627.2 | 222.31004
295136.1304 | 511.09947 | 247642.8 | 377.12499 | 482361.7456 | 278.87704 | 284959.4 | 219.33283
351737.7 | 493.23621 | 339609.4 | 365.21615 | 616663.3 | 266.9682 | 390784.1 | 219.33283
404740.1 | 472.39573 | 482361.7456 | 356.28452 | 816512.2 | 255.05935 | 555047.5 | 216.35561
499588.2 | 454.53247 | 638686 | 347.35289 | 1081128.3 | 249.10493 | 788357.7 | 213.3784
595399.9 | 430.71478 | 875873.3 | 344.37567 | 1419191.8 | 238.46776 | 1119738.3 | 213.3784
734927.8 | 418.80594 | 1201144.3 | 335.44404 | 1764801.7 | 231.81018 | 1590412.3 | 213.3784
845672.1 | 400.94268 | 1647210.3 | 326.51241 | 2406743.3 | 221.32449 | 2126702.627 | 213.50183
1081128.3 | 386.05662 | 2339603.5 | 317.58078 | 3433814.1 | 206.84425 | 2991007.5 | 213.3784
1399819.0 | 371.12008 | 3097824.5 | 308.64915 | 4609870.0 | 199.02159 | 4248256.2 | 210.40119
1706036.7 | 359.26173 | 4137973.0 | 305.37646 | 7114518.8 | 188.5359 | 6033980.4 | 210.40119
2181039.9 | 344.37567 | 5625035.332 | 296.7403 | 1.00121E7 | 183.20983 | 9861758.7 | 210.40119
2692151.7 | 341.39846 | 7448002.5 | 284.83146 | 1.30254E7 | 179.21529 | 1.40071E7 | 207.42398
3823778.6 | 326.51241 | 9861758.7 | 278.87704
4888414.0 | 320.55799 | 1.35241E7 | 269.94541
6703812.4 | 311.62636
9193391.1 | 302.69472
1.26075E7 | 293.76309

## 3.10.1.2_图3-7
2Nf_x | △εt/2_y
1.49533 | 0.89529
1.86088 | 0.86349
2.31577 | 0.84078
2.64048 | 0.80444
3.28596 | 0.77718
4.27205 | 0.75447
5.31637 | 0.72267
6.61598 | 0.69995
7.68617 | 0.68182
8.6014 | 0.66361
12.20492 | 0.62273
16.57698 | 0.59547
21.55162 | 0.56367
26.82 | 0.53641
33.37625 | 0.50916
45.33231 | 0.48644
56.41397 | 0.46373
73.34343 | 0.44101
91.27251 | 0.41376
118.6628 | 0.39559
149.51712 | 0.38066
183.76897 | 0.36833
228.69201 | 0.34561
324.50178 | 0.3229
354.16742 | 0.31836
502.5447 | 0.2911
744.96616 | 0.27293
1057.06729 | 0.25476
1637.0436 | 0.24113
2426.73356 | 0.22296
3758.19844 | 0.21842
5332.68336 | 0.20933
8258.54252 | 0.1957
12789.71953 | 0.1957
19806.99686 | 0.19116
30674.41187 | 0.1957
40639.79208 | 0.19773