## 3.9_图3-2
技术标准-t_x | 技术标准-绝对伸长量_y | ω（Zr）0.05%-t_x | ω（Zr）0.05%-绝对伸长量_y | ω（B）0.007%-t_x | ω（B）0.007%-绝对伸长量_y | ω（B）0.006%+ω（Zr）0.05%-t_x | ω（B）0.006%+ω（Zr）0.05%-绝对伸长量_y
0 | 0 | 0 | 0 | 0 | 0 | 0 | 0
1.48776 | 0.26581 | 1.79448 | 0.27319 | 1.79448 | 0.18088 | 2.42837 | 0.18827
2.89868 | 0.47165 | 4.00287 | 0.47165 | 4.7799 | 0.28057 | 5.41379 | 0.26581
4.14601 | 0.69135 | 6.19081 | 0.69873 | 8.09248 | 0.41535 | 11.38462 | 0.37934
5.72051 | 0.87597 | 8.86951 | 0.96089 | 11.69134 | 0.52796 | 16.72155 | 0.47165
7.45859 | 1.09566 | 12.16164 | 1.28674 | 15.61736 | 0.6775 | 24.43047 | 0.62766
8.86951 | 1.30151 | 14.84033 | 1.57013 | 19.54338 | 0.81227 | 31.17832 | 0.75504
10.58714 | 1.56367 | 17.51903 | 1.95321 | 25.04391 | 1.03197 | 38.39648 | 0.92581
12.0185 | 1.79721 | 19.40025 | 2.25137 | 30.07413 | 1.25812 | 45.94181 | 1.07443
13.42942 | 2.0529 | 21.44505 | 2.56337 | 34.32732 | 1.45013 | 54.26416 | 1.28028
14.84033 | 2.28644 | 23.16269 | 2.81076 | 38.08976 | 1.65597 | 61.6459 | 1.47874
16.25125 | 2.51998 |  |  | 41.70906 | 1.85444 | 68.08703 | 1.69844
18.13247 | 2.83937 |  |  | 45.30792 | 2.12306 | 74.05786 | 1.8969
|  |  |  | 49.39752 | 2.37875 | 79.41525 | 2.07413
|  |  |  | 51.91263 | 2.61229 | 84.75219 | 2.28644
|  |  |  | 53.65072 | 2.82553 | 89.45524 | 2.47752
[6 empty] | 92.91096 | 2.65476
[6 empty] | 96.69384 | 2.85322