## 3.9.2_图3-1
760℃、200MPa-t_x | 760℃、200MPa-εt_y | 760℃、250MPa-t_x | 760℃、250MPa-εt_y | 800℃、140MPa-t_x | 800℃、140MPa-εt_y | 800℃、150MPa-t_x | 800℃、150MPa-εt_y | 900℃、50MPa-t_x | 900℃、50MPa-εt_y | 900℃、70MPa-t_x | 900℃、70MPa-εt_y
0.90221 | 0.12664 | 0 | 0 | 0 | 0.12617 | -13.72757 | 0 | 0 | 0 | 0.44621 | 0.33384
10.34691 | 0.14617 | 4.68791 | 0.27772 | 2.58475 | 0.34355 | -7.38557 | 0.16746 | 8.13213 | 0.13177 | 0.96799 | 0.50918
25.25362 | 0.19672 | 9.29246 | 0.46054 | 7.27214 | 0.65376 | 0.55189 | 0.23348 | 11.85613 | 0.25731 | 2.01155 | 0.92827
40.61549 | 0.26679 | 13.68771 | 0.53605 | 9.80647 | 0.92774 | 9.48653 | 0.33462 | 31.50345 | 0.29669 | 2.87868 | 1.0922
57.00149 | 0.34721 | 16.61788 | 0.57182 | 16.10866 | 1.18361 | 16.78581 | 0.40205 | 61.16706 | 0.43044 | 4.90573 | 1.59968
77.3133 | 0.43682 | 19.52189 | 0.53605 | 24.60876 | 1.50967 | 26.31875 | 0.61557 | 93.14212 | 0.5568 | 6.87648 | 1.90759
96.65789 | 0.56664 | 28.05077 | 0.75861 | 32.18932 | 1.80177 | 33.61803 | 0.74902 | 122.80574 | 0.65116 | 8.99363 | 2.42504
115.5473 | 0.71713 | 35.35003 | 1.09245 | 39.76988 | 2.22067 | 45.06554 | 0.92883 | 154.7808 | 0.7849 | 10.96063 | 2.75433
131.87641 | 0.83776 | 48.50962 | 1.64488 | 44.09843 | 2.4403 | 57.15123 | 1.10723 | 164.66867 | 0.83249 | 12.96141 | 3.28318
147.75034 | 0.95723 | 59.44543 | 2.20128 | 45.89264 | 2.60334 | 70.19421 | 1.34323 | 195.488 | 0.94244 | 15.01849 | 3.57969
162.65705 | 1.07786 | 67.47723 | 2.94051 | 51.49957 | 2.76863 | 82.91809 | 1.57782 | 241.07493 | 1.07618 | 17.13189 | 4.14133
175.06034 | 1.20768 | 75.77065 | 3.45717 | 54.01147 | 3.51586 | 94.3656 | 1.75763 | 284.222 | 1.2567
192.41357 | 1.3283 | 85.26754 | 3.97383 | 55.82812 | 3.06073 | 104.85582 | 1.91496 | 293.98146 | 1.29608
208.2875 | 1.5282 | 94.26734 | 4.53023 | 60.87435 | 3.4049 | 111.836 | 2.11584 | 344.57653 | 1.45362
224.6735 | 1.68788 | 101.33114 | 5.38073 | 66.6607 | 3.84418 | 123.28351 | 2.29565 | 385.15533 | 1.58737
238.04402 | 1.88892 | 109.5984 | 6.34251 | 71.70693 | 4.19062 | 136.32649 | 2.57519 | 400.05134 | 1.62675
246.5215 | 2.04861 | 116.19128 | 7.41558 | 77.6727 | 4.51669 | 145.26112 | 2.95588 | 439.4744 | 1.77609
256.42138 | 2.17843 | 118.36274 | 7.82096 | 81.26113 | 4.79067 | 154.79406 | 3.42647 | 487.5012 | 1.88686
263.36267 | 2.38866 | 119.59236 | 8.30185 | 85.61211 | 5.01031 |  |  | 528.07999 | 2.0206
269.33673 | 2.61957 | 121.29291 | 9.08081 | 89.04354 | 5.37486 |  |  | 557.7436 | 2.05998
|  | 123.72599 | 10.15387 | 92.27313 | 5.81188 |  |  | 571.22706 | 2.05998
|  | 125.42654 | 11.77937 | 94.08978 | 6.04963 |  |  | 610.65013 | 2.20111
[8 empty] | 680.89253 | 2.30368

## 3.10.1_图3-2
20℃、Kt=1、R=-1-Nf_x | 20℃、Kt=1、R=-1-σmax_y | 800℃、Kt=1、R=-1-Nf_x | 800℃、Kt=1、R=-1-σmax_y
14531.59993 | 369.15332 | 1587.73826 | 280.65783
16794.48611 | 365.86035 | 2081.57127 | 277.99216
19012.5761 | 361.74414 | 2516.05395 | 275.99291
21523.61481 | 357.62793 | 3124.71095 | 272.66082
24366.29271 | 354.33496 | 4096.5874 | 269.32873
29349.50802 | 348.57227 | 5087.59024 | 267.32948
33919.86479 | 344.45605 | 6669.97954 | 263.9974
34628.45804 | 341.98633 | 8062.19252 | 259.33247
40020.86214 | 337.87012 | 10569.77008 | 258.66606
46252.98086 | 333.75391 | 12775.97941 | 255.33397
51290.26368 | 329.6377 | 15866.60842 | 252.6683
59277.27333 | 324.69824 | 19178.41741 | 250.00263
68508.0341 | 320.58203 | 24471.68675 | 246.67055
77556.06234 | 316.46582 | 32083.09671 | 244.00488
87799.0864 | 312.34961 | 42061.87769 | 240.00637
101471.3 | 308.2334 | 55144.35125 | 237.3407
117272.6 | 302.4707 | 70364.26733 | 234.00862
135534.5 | 299.17773 | 85051.27587 | 231.34295
156640.1693 | 292.5918 | 105626 | 229.34369
177328 | 289.29883 | 134778.9 | 226.01161
204941.8614 | 284.35938 | 167383.2 | 222.67952
232009 | 280.24316 | 213581.1449 | 219.34743
268137.9 | 275.30371 | 258161.6 | 217.34818
309892.8 | 271.1875 | 329414.5 | 214.0161
358149.9 | 266.24805 | 409103 | 212.01684
422568.5 | 261.30859 | 481282.5 | 209.35117
468589.2434 | 257.19238 | 614117.1 | 207.35192
541558.8 | 252.25293 | 783614.2 | 203.35342
625891.3 | 248.13672 | 999892.8 | 200.02133
694055.3 | 244.02051 | 1275864.6 | 198.02208
785721 | 239.9043 | 1584508.2 | 195.35641
927044.7 | 234.1416 | 1967815.6 | 192.02432
1093787.6 | 229.20215 | 2443848.6 | 189.35865
1238246.9 | 225.08594 | 3203956.9 | 186.02657
1401785.3 | 220.96973 | 3872713.1 | 183.3609
1620073.7 | 216.85352 | 4681057.7 | 181.36165
1834040.9 | 211.91406 | 5973036.0 | 177.36314
2119641.0 | 208.62109 | 7417969.3 | 175.36389
2350485.1 | 204.50488 | 8966308.9 | 172.0318
2660919.6 | 198.74219
3139526.0 | 194.62598
3704216.9 | 188.86328
4193442.2 | 184.74707
4846452.3 | 180.63086
5486535.5 | 176.51465
6211156.0 | 171.5752
7328325.7 | 168.28223
8296196.1 | 162.51953
9588094.3 | 159.22656

## 3.10.2_图3-3
Nf_x | σmax_y
165025.6 | 497.9719
227142 | 497.08104
242257.7507 | 497.08104
283589.9 | 495.29932
402154.3 | 357.77296
663846.1 | 247.64051
690062.5 | 240
716515.1154 | 240
735409.8 | 240
724073 | 250
899085.3 | 230