## 2.11
1-t_x | 1-重量变化值_y | 2-t_x | 2-重量变化值_y | 3-t_x | 3-重量变化值_y | 4-t_x | 4-重量变化值_y | 5-t_x | 5-重量变化值_y | 6-t_x | 6-重量变化值_y
25.0177 | 1.54494 | 25.0177 | 0.73688 | 25.2504 | -0.26484 | 25.45982 | -1.82085 | 25.45982 | -3.68405 | 25.0177 | -5.17996
50.4277 | 1.79203 | 50.4277 | 0.61 | 50.4277 | -2.31503 | 50.4277 | -5.74092 | 45.42481 | -22 | 40.00308 | -22
74.72077 | 2.03912 | 74.30192 | 0.6701 | 74.95346 | -9.10003 | 75.16288 | -12.71291
100 | 1.79203 | 100 | 0.73688 | 100 | -19.06383 | 100 | -20.93371

## 3.7.1
θ_x | δ5_y | θ_x | φ_y | θ_x | σP0.2_y | θ_x | σb_y
602.27016 | 10.23277 | 651.22939 | 10.70195 | 604.39882 | 625.23296 | 602.27016 | 978.68817
652.29372 | 4.5533 | 753.52343 | 14.77635 | 651.22939 | 657.71422 | 650.16506 | 970.42021
702.43554 | 15.69001 | 853.68882 | 20.01134 | 704.5642 | 606.33477 | 704.5642 | 992.27124
802.60092 | 17.51731 | 904.89497 | 21.59172 | 752.4591 | 684.88037 | 752.4591 | 1051.91866
850.49582 | 14.55411 | 1000.68477 | 40.45744 | 804.72959 | 668.63974 | 803.66525 | 850.8301
873.31981 | 14.10963 |  |  | 853.68882 | 530.15144 | 853.68882 | 750.13818
902.76631 | 15.69001 |  |  | 901.70197 | 426.80196 | 873.31981 | 769.33166
951.72554 | 14.33187 |  |  | 951.72554 | 345.30352 | 900.51938 | 657.71422
1002.93169 | 24.55492 |  |  | 1001.86736 | 203.86238 | 951.72554 | 478.4767
[6 empty] | 1002.93169 | 337.03556

## 3.8.2_图3-2
1038℃-θ_x | 1038℃-σ_y | 980℃-θ_x | 980℃-σ_y | 927℃-θ_x | 927℃-σ_y | 870℃-θ_x | 870℃-σ_y | 816℃-θ_x | 816℃-σ_y | 760℃-θ_x | 760℃-σ_y | 700℃-θ_x | 700℃-σ_y | 650℃-θ_x | 650℃-σ_y
25.58425 | 148.65335 | 53.27163 | 192.72385 | 76.56807 | 266.02923 | 713.38758 | 272.13802 | 40.47224 | 505.79894 | 42.0522 | 629.28361 | 68.14803 | 772.40365 | 469.23357 | 824.98281
37.42433 | 136.43578 | 62.30138 | 190.32397 | 90.45102 | 266.02923 | 741.06271 | 271.04716 | 659.84328 | 401.73147 | 44.73892 | 637.79227 | 107.2911 | 729.424 | 502.64201 | 822.36476
75.21344 | 101.09211 | 84.24319 | 169.37957 | 93.02442 | 246.39386 | 889.09903 | 241.5941 | 733.61357 | 374.89646 | 55.93713 | 550.96029 | 136.32086 | 729.424 | 650.453 | 775.89438
87.17778 | 104.58285 | 98.50987 | 170.6886 | 100.52803 | 245.30301 | 8637.49916 | 164.57981 | 5278.85248 | 294.17327 | 208.98505 | 559.46895 | 768.73784 | 654.80959 | 755.69058 | 779.60328
|  | 565.5766 | 121.81834 | 760.74877 | 203.63239 | 8794.83563 | 166.97969 |  |  | 498.62451 | 477.6549 | 805.57792 | 654.80959
|  | 613.38758 | 115.70956 | 763.74877 | 182.90616 |  |  |  |  | 685.57726 | 480.05478
|  |  |  | 841.06271 | 189.01494 |  |  |  |  | 4154.83432 | 427.47562
[10 empty] | 7891.5392 | 426.1666

## 3.8.2_图3-3
P_x | σ_y
20.53377 | 958.62973
20.74372 | 953.49448
20.92931 | 946.81866
21.21424 | 946.81866
21.46168 | 940.14283
21.68476 | 933.21024
21.96969 | 899.31758
22.16652 | 911.12866
22.36523 | 918.06125
22.86012 | 872.10076
23.15818 | 875.69543
23.19379 | 850.27594
23.37938 | 856.95177
24.22293 | 828.19436
24.43289 | 823.05911
24.5941 | 809.4507
24.76656 | 792.50437
24.95214 | 775.55804
25.60825 | 753.47646
25.96816 | 729.85431
26.07876 | 695.70489
26.27747 | 724.71906
26.42556 | 697.50223
26.94669 | 644.86591
27.20538 | 644.86591
27.40409 | 636.39274
27.35348 | 604.29742
27.66466 | 588.89167
27.88586 | 590.68901
28.12205 | 528.03895
28.40699 | 541.3906
28.41823 | 500.82212
28.76503 | 499.02478

## 3.9.2
t_x | εt_y
7.87582 | 0.18874
9.38736 | 0.3392
14.48881 | 0.37988
17.41742 | 0.39694
22.61335 | 0.44156
44.71964 | 0.52991
63.14154 | 0.60165
79.39061 | 0.63576
100 | 0.67994
147.88232 | 0.79935
200 | 0.9122
249.53347 | 1
300 | 1.10991
337.86416 | 1.21226
363.65483 | 1.24988
382.83251 | 1.30762
407.86741 | 1.4

## 3.10.1.2
4级晶粒度-Nf_x | 4级晶粒度-σmax_y | 5级晶粒度-Nf_x | 5级晶粒度-σmax_y
30669.99295 | 534.64722 | 24317.14328 | 586.42469
196032 | 437.52374 | 93064.10304 | 539.04342
377070.7205 | 436.87246 | 397515.9 | 488.64993
1526660 | 385.82768 | 690137.5 | 488.52239
6234370 | 387.70014 | 3176210 | 440.69878
82365300 | 356.11262 | 5155760 | 441.26866
|  | 30391100 | 390.87517

## 3.10.3.3
三角形波持久-t_x | 三角形波持久-σ_y | 梯形波持久-t_x | 梯形波持久-σ_y | 常规持久-t_x | 常规持久-σ_y
10 | 697.11065 | 10 | 697.11065 | 10 | 697.11065
79.88039 | 580.175 | 89.79549 | 588.67941 | 50.04414 | 684.35404
904.08895 | 393.07796 | 4058.73416 | 335.67318 | 129.64993 | 601.43603
|  |  |  | 309.49225 | 586.55331
|  |  |  | 6478.64926 | 490.87868