## 2.11_图2-1
900℃-t_x | 900℃-增重_y | 1000℃-t_x | 1000℃-增重_y | 1050℃-t_x | 1050℃-增重_y | 1100℃-t_x | 1100℃-增重_y
0.62524 | -0.00488 | 2.17572 | -0.01138 | -4.4692 | -0.00488 | 3.72621 | -0.00185
18.56654 | 0.09735 | 23.43949 | 0.33042 | 7.04867 | 0.32089 | 20.11703 | 0.54789
42.93127 | 0.1645 | 41.38079 | 0.57648 | 20.11703 | 0.36898 | 39.83031 | 0.69475
61.09407 | 0.18659 | 61.09407 | 0.68219 | 38.05833 | 0.41663 | 61.09407 | 0.81302
101.84962 | 0.21865 | 82.35783 | 0.71078 | 59.32209 | 0.44869 | 82.35783 | 0.88666
144.37714 | 0.22168 | 119.79092 | 0.7554 | 83.90832 | 0.48724 | 119.79092 | 1.02399
199.97303 | 0.24421 | 203.29549 | 0.78443 | 121.5629 | 0.57042 | 159.21748 | 1.20291
289.90103 | 0.27324 | 291.45151 | 0.80349 | 164.09042 | 0.6276 | 201.52351 | 1.34024
381.60101 | 0.27324 | 383.15149 | 0.81302 | 201.52351 | 0.68522
499.2162 | 0.28277 | 500.76668 | 0.83858 | 288.35054 | 0.7554
651.38501 | 0.28883 | 648.06254 | 0.84811 | 379.82903 | 0.86414
831.24101 | 0.32089 | 798.45937 | 0.88017 | 502.53866 | 1.00493
|  | 1000 | 0.89923

## 3.7.1_图3-1
θ_x | σb_y | θ_x | σP0.2_y | θ_x | δ₅_y
22.31994 | 848.40241 | 15.36179 | 747.42234 | 20.00056 | 6.61109
52.8603 | 841.32634 | 52.8603 | 740.90558 | 52.8603 | 6.47841
74.78993 | 839.27694 | 74.78993 | 742.95498 | 74.78993 | 6.5695
96.71957 | 837.22754 | 96.71957 | 738.85618 | 96.71957 | 6.29624
118.64921 | 833.12873 | 118.64921 | 736.80677 | 118.64921 | 6.20516
140.57885 | 831.07933 | 140.57885 | 734.75737 | 140.57885 | 6.29624
162.50849 | 829.02992 | 162.50849 | 728.60916 | 162.50849 | 6.20516
184.43813 | 820.83231 | 184.43813 | 726.55976 | 184.43813 | 6.11408
206.36776 | 820.83231 | 206.36776 | 724.51035 | 206.36776 | 6.11408
228.2974 | 816.7335 | 228.2974 | 720.41155 | 228.2974 | 6.02299
250.22704 | 812.6347 | 250.22704 | 718.36214 | 250.22704 | 5.93191
272.15668 | 806.48649 | 272.15668 | 716.31274 | 272.15668 | 5.65865
294.08632 | 806.48649 | 294.08632 | 710.16453 | 294.08632 | 5.74974
316.01596 | 804.43708 | 316.01596 | 706.06572 | 316.01596 | 5.65865
337.94559 | 802.38768 | 337.94559 | 701.96692 | 337.94559 | 5.65865
359.87523 | 794.19007 | 359.87523 | 701.96692 | 359.87523 | 5.56757
381.80487 | 794.19007 | 381.80487 | 695.81871 | 381.80487 | 5.3854
403.73451 | 788.04186 | 403.73451 | 695.81871 | 403.73451 | 5.47648
425.66415 | 788.04186 | 425.66415 | 689.6705 | 425.66415 | 5.29431
447.59379 | 785.99245 | 447.59379 | 689.6705 | 447.59379 | 5.29431
469.52343 | 781.89365 | 469.52343 | 683.52229 | 469.52343 | 5.02106
491.45306 | 777.79484 | 491.45306 | 681.47289 | 491.45306 | 5.02106
513.3827 | 771.64663 | 513.3827 | 677.37408 | 513.3827 | 4.92998
535.31234 | 769.59723 | 535.31234 | 677.37408 | 535.31234 | 4.83889
557.24198 | 767.54782 | 557.24198 | 675.32468 | 557.24198 | 4.92998
579.17162 | 763.44902 | 579.17162 | 671.22587 | 579.17162 | 4.74781
601.10126 | 761.39961 | 601.10126 | 673.27527 | 601.10126 | 4.74781
623.03089 | 763.44902 | 620.83793 | 669.17647 | 623.03089 | 5.02106
644.96053 | 759.35021 | 642.76757 | 671.22587 | 642.76757 | 5.20323
666.89017 | 765.49842 | 664.69721 | 673.27527 | 662.50424 | 5.47648
699.11612 | 768.4418 | 686.62685 | 675.32468 | 682.24092 | 5.93191
712.94241 | 773.69603 | 708.55648 | 681.47289 | 701.97759 | 6.29624
734.87205 | 783.94305 | 728.29316 | 685.57169 | 723.90723 | 6.20516
752.41576 | 790.09126 | 750.2228 | 693.76931 | 745.83687 | 6.11408
774.3454 | 794.19007 | 767.76651 | 697.86811 | 763.38058 | 6.02299
796.27504 | 790.09126 | 789.69615 | 699.91751 | 776.53836 | 5.47648
818.20468 | 779.84424 | 807.23986 | 697.86811 | 791.88911 | 4.83889
840.13432 | 775.74544 | 820.39764 | 687.6211 | 807.23986 | 4.47455
854.28289 | 772.55901 | 837.94135 | 675.32468 | 811.62579 | 5.02106
865.41593 | 753.70651 | 851.09913 | 654.83064 | 820.39764 | 5.74974
877.4147 | 738.85618 | 862.06395 | 640.48482 | 826.97653 | 6.47841
886.18656 | 726.55976 | 875.22174 | 626.139 | 837.94135 | 7.11601
901.5373 | 708.11513 | 883.99359 | 607.69437 | 846.71321 | 7.93577
905.92323 | 689.6705 | 892.76545 | 591.29914 | 857.67803 | 8.57336
912.50212 | 669.17647 | 901.5373 | 572.85451 | 864.25692 | 9.39312
919.08101 | 648.68243 | 908.11619 | 554.40988 | 870.83581 | 10.21288
927.85287 | 628.1884 | 919.08101 | 535.96525 | 879.60766 | 10.94156
932.2388 | 607.69437 | 925.6599 | 515.47122 | 890.57248 | 11.57915
938.81769 | 587.20033 | 932.2388 | 497.02659 | 897.15137 | 12.49
947.58954 | 566.7063 | 938.81769 | 480.63136 | 919.08101 | 13.40084
956.3614 | 546.21227 | 945.39658 | 460.13733 | 934.43176 | 13.76518
965.13325 | 525.71823 | 951.97547 | 439.6433 | 954.16843 | 14.03843
971.71215 | 505.2242 | 958.55436 | 423.24807 | 969.51918 | 14.49386
976.09807 | 484.73017 | 967.32622 | 402.75404 | 989.25586 | 14.67603
984.86993 | 464.23614 | 976.09807 | 382.26 | 1008.99253 | 14.94928
989.25586 | 449.89031 | 987.06289 | 359.71657 | 1026.53624 | 14.8582
995.83475 | 429.39628 | 995.83475 | 318.7285 | 1046.27292 | 14.58494
1008.99253 | 408.90225 | 995.83475 | 339.22253 | 1050.65884 | 15.31362
1011.18549 | 390.45762 | 1004.6066 | 298.23447 | 1052.85181 | 16.22446
1019.95735 | 369.96358 | 1011.18549 | 283.88865 | 1066.00959 | 16.95314
1030.92217 | 349.46955 | 1019.95735 | 267.49342 | 1070.39552 | 17.86399
1035.3081 | 328.97552 | 1024.34328 | 246.99939 | 1081.36034 | 18.59266
1044.07995 | 308.48148 | 1033.11513 | 232.65356 | 1085.74627 | 19.32134
1048.46588 | 290.03686 | 1039.69402 | 214.20893 | 1090.13219 | 20.1411
1061.62366 | 269.54282 | 1041.88699 | 199.86311 | 1101.5292 | 21.27896
1068.20255 | 255.197 | 1055.04477 | 189.61609
1074.78145 | 236.75237 | 1068.20255 | 175.27027
1085.74627 | 218.30774 | 1074.78145 | 160.92445
1094.51812 | 199.86311 | 1083.5533 | 144.52922
1103.84858 | 177.73006 | 1096.71108 | 128.13399
|  | 1103.84858 | 123.12281

## 3.7.2_图3-2
20℃-ε_x | 20℃-σ_y | 600℃-ε_x | 600℃-σ_y | 700℃-ε_x | 700℃-σ_y | 760℃-ε_x | 760℃-σ_y | 800℃-ε_x | 800℃-σ_y | 850℃-ε_x | 850℃-σ_y | 900℃-ε_x | 900℃-σ_y | 1000℃-ε_x | 1000℃-σ_y | 1040℃-ε_x | 1040℃-σ_y | 1100℃-ε_x | 1100℃-σ_y
0 | 0 | 0 | 0 | 0 | 0 | 0 | 0 | 0 | 0 | 0 | 0 | 0 | 0 | 0 | 0 | 0 | 0 | 0 | 0
0.01591 | 29.75448 | 0.01817 | 31.20545 | 0.01697 | 37.83846 | 0.03352 | 47.58069 | 0.02886 | 42.60593 | 0.02765 | 39.49671 | 0.03473 | 52.34816 | 0.03473 | 44.26418 | 0.03834 | 41.15496 | 0.03834 | 31.20545
0.02886 | 58.98117 | 0.03232 | 58.98117 | 0.03939 | 60.63942 | 0.06784 | 97.95008 | 0.06076 | 84.89135 | 0.06784 | 92.97532 | 0.07957 | 109.35056 | 0.06663 | 81.78213 | 0.07491 | 70.38165 | 0.07837 | 60.63942
0.04887 | 89.8661 | 0.05248 | 89.8661 | 0.05956 | 109.35056 | 0.1032 | 148.31947 | 0.08078 | 115.77628 | 0.09493 | 123.86026 | 0.11615 | 146.66122 | 0.09493 | 109.35056 | 0.11148 | 107.69231 | 0.11855 | 78.46562
0.06543 | 125.51851 | 0.07009 | 120.75104 | 0.08544 | 156.40345 | 0.1327 | 190.60489 | 0.11494 | 164.48743 | 0.12563 | 161.37821 | 0.15151 | 190.60489 | 0.13029 | 141.89375 | 0.15738 | 143.552 | 0.17394 | 92.97532
0.07837 | 153.29423 | 0.08544 | 151.63598 | 0.10787 | 195.37236 | 0.15738 | 231.23206 | 0.14324 | 218.17332 | 0.1622 | 210.08935 | 0.17394 | 218.17332 | 0.15979 | 172.77869 | 0.20584 | 163.03646 | 0.23294 | 102.71755
0.09733 | 187.28839 | 0.10907 | 190.60489 | 0.1315 | 229.5738 | 0.18688 | 275.17573 | 0.17755 | 250.71651 | 0.19998 | 257.14224 | 0.2224 | 276.6267 | 0.19049 | 211.7476 | 0.28019 | 185.63014 | 0.29073 | 111.00881
0.12322 | 239.31603 | 0.1327 | 229.5738 | 0.15979 | 279.9432 | 0.21638 | 314.14464 | 0.20931 | 296.31843 | 0.23414 | 301.08591 | 0.25536 | 315.80289 | 0.22947 | 239.31603 | 0.33332 | 195.37236 | 0.33332 | 114.11803
0.15513 | 296.31843 | 0.14926 | 255.69127 | 0.18688 | 318.91211 | 0.2519 | 372.59801 | 0.23414 | 333.6291 | 0.27899 | 359.53928 | 0.2814 | 351.4553 | 0.2683 | 258.80049 | 0.39111 | 206.77284 | 0.36989 | 120.75104
0.17514 | 331.97084 | 0.16687 | 301.08591 | 0.20223 | 351.4553 | 0.27553 | 400.16644 | 0.26605 | 383.99849 | 0.31556 | 405.1412 | 0.32143 | 397.05722 | 0.31436 | 273.51747 | 0.4465 | 215.0641
0.20223 | 377.57277 | 0.18809 | 331.97084 | 0.22586 | 388.97325 | 0.30728 | 449.08487 | 0.29554 | 426.28391 | 0.35093 | 453.85234 | 0.358 | 427.94216 | 0.36282 | 286.57621
0.23534 | 436.02614 | 0.21638 | 375.91451 | 0.25069 | 439.34264 | 0.33452 | 488.05378 | 0.31917 | 452.19409 | 0.39457 | 509.19649 | 0.40165 | 465.25282 | 0.42181 | 297.7694
0.26725 | 502.56348 | 0.23655 | 418.19993 | 0.27553 | 476.6533 | 0.35695 | 523.70619 | 0.358 | 509.19649 | 0.42528 | 546.50715 | 0.4477 | 492.82126 | 0.46305 | 304.40241
0.2978 | 559.56588 | 0.26018 | 455.51059 | 0.2978 | 507.53824 | 0.38645 | 564.33336 | 0.39111 | 549.82366 | 0.46185 | 588.79257 | 0.5067 | 530.3392 | 0.50083 | 314.14464
0.31917 | 598.5348 | 0.27778 | 492.82126 | 0.32625 | 552.93288 | 0.417 | 598.5348 | 0.41354 | 588.79257 | 0.49496 | 613.25178 | 0.54447 | 548.1654
0.35334 | 639.16196 | 0.29901 | 525.36444 | 0.3416 | 580.70859 | 0.44303 | 624.44498 | 0.45131 | 613.25178 | 0.51738 | 619.67751 | 0.59053 | 565.99161
0.38163 | 676.47263 | 0.32384 | 562.67511 | 0.37335 | 604.96052 | 0.4772 | 655.32992 | 0.48548 | 644.13672 | 0.55395 | 632.73624 | 0.63884 | 577.39209
0.41594 | 704.24834 | 0.3416 | 583.81782 | 0.40992 | 632.73624 | 0.53153 | 665.07215 | 0.51377 | 668.38865 | 0.5988 | 645.58769 | 0.68609 | 587.13432
0.45598 | 720.4163 | 0.38043 | 613.25178 | 0.45131 | 647.24594 | 0.56449 | 679.78913 | 0.56344 | 684.76388 | 0.64004 | 652.2207
0.49737 | 735.13328 | 0.41474 | 637.50371 | 0.48909 | 656.98817 | 0.58225 | 684.76388 | 0.60828 | 686.21485 | 0.68143 | 660.30467
0.54447 | 746.53376 | 0.4489 | 650.56244 | 0.54206 | 663.62118 | 0.61536 | 692.84786 | 0.63884 | 692.84786 | 0.73335 | 671.70515
0.61762 | 752.95948 | 0.49014 | 658.64642 | 0.57984 | 668.38865 | 0.65298 | 697.61534 | 0.66487 | 704.24834
|  | 0.54206 | 663.62118 | 0.60934 | 675.02166 | 0.6885 | 702.59009 | 0.70611 | 704.24834
|  | 0.57984 | 668.38865 |  |  | 0.72146 | 713.99057
|  | 0.60588 | 675.02166

## 3.9.2_图3-5
1040℃-ln（σ）_x | 1040℃-ln（ε）_y | 900℃-ln（σ）_x | 900℃-ln（ε）_y | 700℃-ln（σ）_x | 700℃-ln（ε）_y
3.51608 | -16.49452 | 5.05636 | -15.31778 | 6.18415 | -16.27044
3.9645 | -14.44579 | 5.15131 | -14.99895 | 6.21943 | -15.97722
4.14733 | -13.60965 | 5.29244 | -14.35231 | 6.24894 | -15.32931
4.3956 | -12.3612 | 5.43999 | -13.09234 | 6.31373 | -12.90283
|  | 5.52274 | -12.70308

## 3.10.3_图3-6
K465-循环次数_x | K465-裂纹长度_y | K417G-循环次数_x | K417G-裂纹长度_y | DZ640M-循环次数_x | DZ640M-裂纹长度_y | K4951-循环次数_x | K4951-裂纹长度_y
26.82678 | 0.00213 | 34.31873 | 0.02966 | 39.06886 | 0.20549 | 38.30046 | 0.0392
29.42888 | 0.02013 | 36.46677 | 0.0392 | 43.80154 | 0.65989 | 43.95871 | 0.31671
31.41974 | 0.0572 | 39.20857 | 0.39085 | 53.12718 | 1.01261 | 53.28435 | 0.48406
32.48503 | 0.12287 | 43.80154 | 0.79971 | 62.7497 | 1.17043 | 63.06405 | 0.58575
33.25344 | 0.26163 | 53.12718 | 1.07722 | 71.93563 | 1.33672 | 72.07534 | 0.69696
34.16155 | 0.40992 | 62.90688 | 1.41087 | 81.40099 | 1.41087 | 81.87251 | 0.76263
36.30959 | 0.71603 | 72.54687 | 1.63436 | 91.49503 | 1.49454 | 91.04097 | 0.81771
37.98611 | 0.89186 | 81.26128 | 1.78265 | 100.52379 | 1.56022 | 100.6635 | 0.81771
39.20857 | 0.92893 | 91.33786 | 1.91187
43.95871 | 1.34626 | 100.52379 | 1.99555
53.12718 | 1.93094
62.45282 | 2.24552
72.23252 | 2.5707
81.1041 | 2.79313
91.04097 | 2.89481
100.6635 | 3.0251

## 3.8.2_图3-3
650℃-t_x | 650℃-σ_y | 700℃-t_x | 700℃-σ_y | 760℃-t_x | 760℃-σ_y | 800℃-t_x | 800℃-σ_y | 850℃-t_x | 850℃-σ_y | 900℃-t_x | 900℃-σ_y | 980℃-t_x | 980℃-σ_y | 1040℃-t_x | 1040℃-σ_y | 1100℃-t_x | 1100℃-σ_y
6.50109 | 524.3208 | 4.3332 | 528.09072 | 44.3649 | 410.96793 | 4.56122 | 411.22371 | 42.88357 | 286.18782 | 36.85815 | 218.06246 | 14.48372 | 136.48653 | 19.51427 | 80.4742 | 2.72587 | 59.13488
10.19743 | 514.22328 | 5.87662 | 512.12239 | 53.00922 | 403.83764 | 5.73747 | 404.70685 | 53.00922 | 275.9996 | 45.56107 | 199.1701 | 17.81959 | 133.67631 | 24.86361 | 74.84646 | 3.68995 | 57.02969
14.33573 | 524.3208 | 7.87486 | 504.32022 | 69.61692 | 396.58424 | 7.63231 | 396.58424 | 69.61692 | 266.17407 | 61.67495 | 202.81286 | 20.11424 | 128.91746 | 28.92821 | 70.88547 | 4.56122 | 53.04148
19.57546 | 517.39079 | 10.16258 | 500.72 | 91.42779 | 389.46111 | 10.97675 | 382.46593 | 94.23879 | 261.39327 | 76.23761 | 192.07969 | 27.22818 | 124.32803 | 35.75872 | 64.74414 | 6.17441 | 50.23444
33.65728 | 511.1335 | 14.31121 | 493.09154 | 113.01566 | 389.46111 | 14.85897 | 368.85022 | 127.56884 | 256.69833 | 100.12273 | 195.59277 | 36.85815 | 122.09495 | 44.20205 | 61.31778 | 8.10884 | 46.72143
59.85881 | 510.55236 | 20.96266 | 482.11287 | 152.98665 | 375.59638 | 20.11424 | 355.71923 | 167.53595 | 243.11346 | 123.76365 | 178.64713 | 49.89401 | 113.55658 | 54.63902 | 58.07274 | 10.97675 | 44.24886
91.42779 | 501.95294 | 32.26814 | 482.11287 | 207.09444 | 362.22523 | 27.22818 | 349.33009 | 213.46168 | 230.24751 | 127.56884 | 181.91453 | 67.54035 | 107.54699 | 69.61692 | 53.04148 | 14.85897 | 41.15444
123.76365 | 501.95294 | 44.20205 | 475.3888 | 280.33888 | 362.22523 | 36.85815 | 343.05571 | 280.33888 | 230.24751 | 172.68694 | 172.28733 | 91.42779 | 103.71834 | 91.42779 | 49.33217 | 18.93218 | 38.27642
167.53595 | 492.93726 | 59.83528 | 458.46507 | 379.48817 | 355.71923 | 48.40575 | 330.843 |  |  | 226.78948 | 169.19285 | 123.76365 | 101.85543 | 109.64457 | 45.88226 | 24.86361 | 36.25077
226.78948 | 501.95294 | 83.48794 | 450.23049 | 513.70423 | 349.33009 | 63.57119 | 313.33427 |  |  | 297.84226 | 163.16962 | 166.02464 | 95.4909 | 135.53379 | 42.67361 | 31.67933 | 34.96025
306.9996 | 484.08352 | 113.01566 | 442.14381 | 761.5221 | 313.33427 | 86.05482 | 307.70641 |  |  | 403.18208 | 154.53443 | 220.02469 | 91.36 | 167.53595 | 38.97648 | 40.36342 | 33.1101
415.57815 | 484.08352 | 152.98665 | 426.40359 | 1000.10574 | 330.843 | 116.4904 | 307.70641 |  |  | 545.77812 | 154.53443 | 271.97679 | 86.52509 | 213.46168 | 36.91379 | 51.42803 | 30.79464
562.55839 | 484.08352 | 203.53203 | 429.89817 |  |  | 157.69032 | 296.75213 |  |  |  |  | 326.16758 | 84.97099 | 271.97679 | 33.71567 | 65.52572 | 29.16494
761.5221 | 501.95294 | 256.00205 | 423.34868 |  |  | 213.46168 | 291.42211 |  |  |  |  | 441.52539 | 81.94605 | 326.16758 | 31.35786 | 78.58158 | 26.63816
|  | 317.61953 | 423.34868 |  |  | 288.95807 | 281.04755 |  |  |  |  | 562.55839 | 79.02878 | 415.57815 | 28.6411 | 106.37404 | 28.12667
|  | 384.07896 | 417.32588 |  |  | 391.15576 | 271.04232 |  |  |  |  | 716.76952 | 73.50213 |  |  | 135.53379 | 25.22843
|  | 483.51523 | 411.22371 |  |  | 513.70423 | 261.39327 |  |  |  |  | 970.27408 | 73.50213 |  |  | 183.46891 | 23.8933
|  | 654.52322 | 403.83764 |  |  | 695.38936 | 256.69833 | [8 empty] | 233.76226 | 22.62883
|  | 886.01273 | 396.58424 |  |  | 941.33225 | 252.08773 | [8 empty] | 622.37042 | 17.95172
|  | 1199.37464 | 382.46593 |  |  | 1274.25938 | 243.11346 | [8 empty] | 792.25165 | 17.16123

## 3.8.2_图3-4
K4951-P_x | K4951-σ_y | DZ640M-P_x | DZ640M-σ_y
19.08873 | 442.13165 | 20.06873 | 349.32363
19.4296 | 466.83644 | 20.40973 | 327.21945
19.85569 | 458.45182 | 20.79309 | 296.7485
20.23917 | 466.83644 | 21.21918 | 281.04469
20.66526 | 466.83644 | 21.56005 | 256.69661
21.00613 | 450.21779 | 21.98614 | 226.11158
21.43222 | 434.19074 | 22.22776 | 228.29298
21.85831 | 411.21354 | 22.35918 | 214.11037
22.07136 | 389.45229 | 22.83832 | 185.24277
22.24179 | 382.45753 | 23.05037 | 178.1014
22.49745 | 368.84263 | 23.47745 | 157.36271
22.83832 | 349.32363 | 23.77571 | 146.35839
23.17919 | 324.89556 | 24.11659 | 138.61316
23.47745 | 302.17573 | 24.58529 | 122.0976
23.81832 | 291.41874 | 24.96877 | 109.51683
24.07398 | 261.39134 | 25.09659 | 96.46805
24.37224 | 238.74591 | 25.43747 | 91.363
24.58529 | 210.29968 | 25.73726 | 83.6949
24.88355 | 195.59349 | 26.10476 | 78.49539
25.18181 | 178.64841 | 26.20443 | 69.61529
25.43747 | 163.17135 | 26.5453 | 65.93128
25.69312 | 149.03514
25.77834 | 163.17135
25.94877 | 133.67875
26.28964 | 117.75112
26.50269 | 101.85835
26.71573 | 91.363
26.97139 | 79.03182
27.29487 | 68.33477
27.55529 | 58.45231
27.95139 | 49.33495
28.16444 | 41.90977
28.37748 | 35.60212
28.54792 | 31.93372
28.84618 | 28.64331
29.05923 | 24.77735
29.18706 | 21.82516
29.61315 | 18.54036
29.65575 | 15.74993
29.91141 | 13.37948
30.12445 | 11.36579
30.25228 | 9.65518