## 3.8.2_图3-1
P_x | σ_y
18.51306 | 852.49979
18.84854 | 839.23863
19.10014 | 782.74607
19.21879 | 821.99911
19.48676 | 800.2508
19.62176 | 787.25486
19.67086 | 771.87191
20.37658 | 719.62292
21.04958 | 697.87461
21.35232 | 669.49572
21.88827 | 632.62968
22.52853 | 580.38069
22.64513 | 562.87595
23.63723 | 508.50517
23.87248 | 473.76092
23.92157 | 508.50517
25.06505 | 393.13303
25.6194 | 312.50515
25.77077 | 358.38878
26.56037 | 247.26022
26.76083 | 76.01259
26.74447 | 87.63369
26.71174 | 87.13301
26.96335 | 82.51596
27.16381 | 72.01529
28 | 57.00581

## 3.9_图3-2
700℃、340MPa-t_x | 700℃、340MPa-εt_y | 700℃、320MPa_x | 700℃、320MPa-εt_y | 700℃、150MPa-t_x | 700℃、150MPa-εt_y
0 | 2.63313 | 1.83024 | 1.65889 | 2.87879 | 0.06952
-0.11707 | 3.05779 | -0.11707 | 1.91182 | 11.11739 | 0.11323
-0.11707 | 3.20455 | 4.97589 | 2.20846 | 18.15765 | 0.23813
0.93148 | 3.43874 | 6.92319 | 2.44265 | 37.48092 | 0.28185
4.97589 | 3.69167 | 13.0647 | 2.73929 | 64.893 | 0.28185
4.97589 | 3.92586 | 17.1091 | 3.03594 | 104.58808 | 0.38802
10.06884 | 4.2225 | 23.25061 | 3.22641 | 144.28317 | 0.36616
15.1618 | 4.49729 | 29.39211 | 3.4606 | 184.87701 | 0.42861
22.20206 | 4.92195 | 45.56973 | 3.67294 | 207.19613 | 0.42861
30.29087 | 5.19674 | 63.84445 | 3.86341 | 239.70116 | 0.42861
37.48092 | 5.34662 | 87.36191 | 4.05389 | 283.44065 | 0.42861
50.66268 | 5.55583 | 117.76985 | 4.28495 | 315.04693 | 0.47232
62.94569 | 5.64326 | 155.36783 | 4.45669 | 354.59222 | 0.45047
83.16772 | 5.79002 | 191.91727 | 4.68776 | 392.19021 | 0.45047
98.44658 | 5.9399 | 238.80241 | 5.00626 | 432.93384 | 0.47232
108.63249 | 6.04295 | 277.44894 | 5.32476 | 472.47914 | 0.47232
127.95576 | 6.19283 | 315.94569 | 5.59955 | 509.17836 | 0.49418
153.42053 | 6.53319 | 353.54367 | 5.89619
180.8326 | 6.87042 | 387.09725 | 6.17097
208.24468 | 7.21078 | 425.74379 | 6.57378
228.6165 | 7.44185 | 458.24882 | 6.89228
248.98832 | 7.78221 | 485.81069 | 7.21078
274.3033 | 8.10071 | 515.17008 | 7.67604
301.71537 | 8.43794
335.26895 | 9.05308

## 3.9_图3-3
800℃、205MPa-t_x | 800℃、205MPa-εt_y | 800℃、195MPa-t_x | 800℃、195MPa-εt_y
23.55317 | 2.04775 | 4.48667 | 0.51453
33.45028 | 2.26836 | 4.48667 | 0.85647
43.3474 | 2.49999 | 6.37876 | 1.18518
58.77525 | 2.7206 | 9.87186 | 1.51388
71.43774 | 2.91032 | 26.17299 | 2.03451
80.46158 | 3.21255 | 37.08893 | 2.2132
91.23197 | 3.45963 | 64.16045 | 2.70516
104.76773 | 3.71995 | 82.20813 | 3.10225
112.9183 | 3.98026 | 112.04502 | 3.44639
120.19559 | 4.13027 | 141.88191 | 3.91187
122.96096 | 4.40382 | 183.50801 | 4.37735
125.58078 | 4.52736 | 227.75394 | 4.8693
129.21943 | 4.74576 | 270.25331 | 5.29507
131.9848 | 5.53995 | 309.11404 | 5.53995
|  | 365.00363 | 5.89733
|  | 422.05759 | 6.22603
|  | 476.20063 | 6.51282
|  | 512.29599 | 6.71799
|  | 553.92209 | 6.93639
|  | 591.90955 | 7.14155
|  | 618.10779 | 7.307

## 3.9_图3-4
900℃、190MPa-t_x | 900℃、190MPa-εt_y | 900℃、160MPa-t_x | 900℃、160MPa-εt_y | 900℃、105MPa-t_x | 900℃、105MPa-εt_y
3.8689 | 0.67967 | 5.91742 | 0.111 | 10.01447 | 0.74812
4.5158 | 2.42254 | 7.96595 | 0.34268 | 16.16005 | 0.87976
5.91742 | 3.63359 | 16.91477 | 0.34268 | 23.70724 | 1.08511
5.91742 | 4.07063 | 23.06034 | 0.31109 | 30.60754 | 1.2852
5.91742 | 4.87624 | 32.65606 | 0.31109 | 46.45665 | 1.51688
6.56433 | 6.15049 | 36.75311 | 0.87976 | 60.14942 | 1.68537
7.96595 | 7.59322 | 36.75311 | 1.38524 | 80.09559 | 1.82227
8.61285 | 8.49888 | 37.50783 | 1.95391 | 104.1388 | 1.95391
8.61285 | 10.51556 | 36.75311 | 2.32249 | 131.63216 | 2.09081
8.61285 | 11.05263 | 36.75311 | 2.72793 | 161.17404 | 2.154
8.61285 | 12.55856 | 38.15474 | 3.09652 | 186.61888 | 2.154
8.61285 | 15.18076 | 41.60488 | 5.34487 | 211.30899 | 2.25931
|  | 41.60488 | 6.31898 | 242.8994 | 2.22245
|  | 43.0065 | 8.76742 | 273.19601 | 2.32249
|  | 43.0065 | 10.3102 | 301.33627 | 2.4594
|  | 44.40813 | 11.22113 | 324.73258 | 2.42254
|  | 44.40813 | 12.18997 | 361.06694 | 2.49099
|  | 45.70193 | 13.30099 | 381.76783 | 2.62789
|  | 45.70193 | 14.43833 | 410.55499 | 2.69108
|  | 45.70193 | 15.21235 | 435.35292 | 2.69108
|  | 47.10355 | 15.74943 | 457.99451 | 2.72793

## 3.10.1.2_图3-5
700℃、R=0.1、Kt=1-Nf_x | 700℃、R=0.1、Kt=1-σmax_y | 700℃、R=0.1、Kt=3-Nf_x | 700℃、R=0.1、Kt=3-σmax_y
29677.85397 | 457.90444 | 3997.87018 | 433.35514
36516.98862 | 448.69845 | 4590.60927 | 421.08049
43405.72438 | 441.0268 | 5149.46953 | 414.41877
57230.86263 | 433.35514 | 6163.09125 | 404.61105
72895.91054 | 424.14915 | 7980.62486 | 394.99686
89694.46169 | 416.47749 | 9163.86196 | 385.79087
114245.3 | 410.34017 | 10522.53018 | 378.11921
145516.2097 | 402.66851 | 13402.72335 | 371.98189
191864.5 | 398.06552 | 17671.61889 | 364.31023
252975.2 | 391.92819 | 22508.63766 | 355.10424
271080.8 | 388.85953 | 28669.62966 | 348.96692
369992.1 | 384.25654 | 40506.63695 | 344.36392
504993.9 | 378.11921 | 49841.21838 | 339.76093
643219.235 | 370.44756 | 55286.59986 | 341.29526
908789.1 | 365.84456 | 68027.1606 | 336.69227
1198247.2 | 359.70724 | 89694.46169 | 333.6236
1692974.9 | 355.10424 | 118263 | 327.48628
2310703.4 | 350.50125 | 167090.9837 | 324.41762
3264737.8 | 347.43259 | 236078.9 | 321.34895
4612670.4 | 344.36392 | 333550.2 | 319.81462
6517132.1 | 341.29526 | 471265.2 | 315.21163
9207900.7 | 339.76093 | 643219.235 | 315.21163
|  | 877915.5009 | 310.60864
|  | 1240385.9 | 309.0743
|  | 1752511.7 | 306.00564
|  | 2476082.0 | 302.93698
|  | 3498397.3 | 299.86832
|  | 3621425.4 | 301.40265
|  | 5116625.7 | 299.86832
|  | 7229158.6 | 298.33398
|  | 1.02139E7 | 298.33398

## 3.10.1.2_图3-6
900℃、R=0.1、Kt=1-Nf_x | 900℃、R=0.1、Kt=1-σmax_y | 900℃、R=0.1、Kt=3-Nf_x | 900℃、R=0.1、Kt=3-σmax_y
12853.59045 | 308.80456 | 11830.37244 | 246.33929
15598.58555 | 304.34276 | 14759.37132 | 243.78968
17911.36236 | 299.88095 | 18413.54046 | 243.15228
22345.91084 | 296.05655 | 19460.52986 | 239.96528
26378.50284 | 292.23214 | 23616.49386 | 243.78968
30289.60039 | 288.40774 | 24278.62584 | 238.69048
36758.20581 | 285.22073 | 29463.5358 | 235.50347
41057.17141 | 281.39633 | 35755.728 | 234.22867
48466.43846 | 278.20933 | 44608.23771 | 231.67907
57212.79806 | 274.38492 | 49825.28449 | 231.04167
69431.08457 | 271.19792 | 57212.79806 | 228.49206
81960.77012 | 268.01091 | 65695.64622 | 228.49206
96751.59015 | 262.91171 | 81960.77012 | 225.94246
96751.59015 | 264.82391 | 102252.8619 | 223.39286
114211.6 | 260.9995 | 127568.9302 | 222.11806
138602.5 | 257.8125 | 163614.9693 | 219.56845
182750.1558 | 253.9881 | 172918.0763 | 218.93105
221778 | 250.80109 | 215729.6491 | 218.93105
227996 | 249.52629 | 221778.0278 | 217.65625
276686.5 | 248.25149 | 284443.9094 | 215.74405
284443.9 | 246.97669 | 375045.0525 | 214.46925
345189.4 | 243.78968 | 385560.1326 | 213.83185
418907.5 | 241.24008 | 494504.4938 | 214.46925
508368.8 | 238.05308 | 494504.4938 | 213.19444
616935.3903 | 235.50347 | 634232.3123 | 211.28224
769678.1 | 233.59127 | 836248.1426 | 209.37004
960237.3 | 230.40427 | 1102610.104 | 209.37004
1231563.2 | 227.85466 | 1453813.743 | 207.45784
1536477.2 | 227.21726 | 1916882.85 | 206.18304
1970626.2 | 224.66766 | 2527448.841 | 205.54563
2458519.7 | 222.11806 | 3332492.461 | 204.27083
3153202.2 | 220.20585 | 4393958.769 | 203.63343
4157560.9 | 219.56845 | 5793523.585 | 202.35863
5481828.2 | 217.01885 | 7638878.126 | 202.35863
7030780.5 | 215.74405 | 1.0072E7 | 201.08383
9270226.4 | 214.46925 | 1.32802E7 | 200.44643
1.2223E7 | 215.10665 | 1.36525E7 | 201.08383
1.9558E7 | 211.91964 | 1.80011E7 | 200.44643
2.24578E7 | 213.83185 | 2.37348E7 | 201.72123
2.72539E7 | 211.91964 | 2.65106E7 | 201.08383
3.59348E7 | 211.91964 | 3.49548E7 | 201.72123

## 3.10.1.3_图3-7
700℃、R=-1、Kt=1-Nf_x | 700℃、R=-1、Kt=1-σmax_y
1.11779E7 | 315.54103
43590.66474 | 346.48713
57523.03726 | 345.14165
75908.45047 | 343.79617
92173.04782 | 342.45069
115070.1 | 341.1052
147695.1 | 340.09609
194901.2 | 338.41424
243317.3 | 337.06876
312303.3 | 335.72327
400848.3 | 334.71416
514497.8 | 332.69594
678940.7 | 331.01408
895942.5 | 329.33223
1149962.4 | 328.32312
1396360.2 | 326.97764
1743235.7 | 325.96852
2237482.2 | 324.28667
2716898.5 | 323.27756
3487200.4 | 321.93208
4353470.0 | 320.58659
5434933.2 | 319.24111
6975859.0 | 318.232
8708760.6 | 316.55015
1.35729E7 | 314.53192
1.74212E7 | 312.85007
2.17488E7 | 311.50459
2.71515E7 | 310.1591
3.48496E7 | 309.48636
3.78732E7 | 308.47725
4.72815E7 | 306.7954

## 3.10.1.3_图3-8
900℃、R=-1、Kt=1-Nf_x | 900℃、R=-1、Kt=1-σmax_y
17911.36236 | 258.86158
20006.14172 | 257.02041
23616.49386 | 258.24786
25659.10256 | 255.79297
32909.3712 | 253.33807
43391.67211 | 251.4969
55652.47815 | 249.65573
73378.91903 | 247.81456
94112.95968 | 244.74595
124089.8 | 242.90478
154812.4 | 241.67733
198556.4 | 239.83616
247715.5319 | 237.38127
317710.3 | 234.92637
407483 | 233.69893
537274.6 | 232.47148
537274.6 | 231.85776
670294.6062 | 229.40286
859693.9 | 227.56169
1133523.8 | 225.72052
1414165.0 | 223.87935
1623841.0 | 222.65191
1813753.3 | 222.03818
2141067.2 | 219.58329
2744953.5 | 218.24252
3521977.2 | 215.90095
4517151.5 | 212.83233
5793523.6 | 211.60489
7430549.0 | 209.14999
9530134.3 | 207.92255
1.18155E7 | 206.76018
1.47097E7 | 205.02335
1.9211E7 | 203.96196
2.12496E7 | 201.78532
2.72539E7 | 199.33042
3.49548E7 | 197.48925

## 3.10.2_图3-9
2Nf_x | △εt/2_y | 2Nf_x | △εP/2_y | 2Nf_x | △εc/2_y
10.31629 | 0.07358 | 10.60548 | 0.05258 | 10.90278 | 0.00417
13.23081 | 0.06922 | 13.23081 | 0.04653 | 14.37498 | 0.00417
16.96873 | 0.06126 | 15.6181 | 0.03994 | 18.95297 | 0.00404
22.37274 | 0.05421 | 20.59198 | 0.03428 | 24.9889 | 0.0038
29.49776 | 0.04513 | 25.68941 | 0.03034 | 25.68941 | 0.0038
34.82018 | 0.04246 | 32.04868 | 0.02685 | 28.08703 | 0.00329
44.65746 | 0.03757 | 38.89189 | 0.02305 | 32.94709 | 0.00369
55.71216 | 0.03428 | 48.51935 | 0.0204 | 43.43972 | 0.00369
67.60813 | 0.02943 | 57.27393 | 0.01751 | 57.27393 | 0.00369
86.70854 | 0.02685 | 73.45475 | 0.01597 | 75.5139 | 0.00336
108.17274 | 0.0245 | 89.13923 | 0.01414 | 99.56274 | 0.00326
134.95027 | 0.02235 | 111.20513 | 0.01251 | 131.27039 | 0.00316
159.29998 | 0.01978 | 138.73331 | 0.01074 | 154.95612 | 0.00336
204.30485 | 0.01805 | 159.29998 | 0.00867 | 193.31461 | 0.00307
269.36961 | 0.01647 | 193.31461 | 0.00894 | 254.87933 | 0.00298
345.47096 | 0.01458 | 234.59224 | 0.00791 | 336.05051 | 0.00289
443.07219 | 0.0129 | 284.68369 | 0.007 | 443.07219 | 0.00272
568.24737 | 0.01177 | 375.34664 | 0.00601 | 584.17697 | 0.00263
836.82636 | 0.01042 | 468.26153 | 0.00516 | 770.21925 | 0.00248
1073.24357 | 0.0095 | 584.17697 | 0.00457 | 1036.76953 | 0.00247
1376.45253 | 0.00841 | 728.7866 | 0.00392 | 1376.45253 | 0.0024
1717.1854 | 0.00791 | 909.19352 | 0.00347 | 1814.81005 | 0.00219
2202.31852 | 0.00722 | 1198.74351 | 0.00298 | 2392.77087 | 0.00219
2903.6888 | 0.00659 | 1454.70598 | 0.00248 | 3154.79432 | 0.00213
3622.48019 | 0.00583 | 1765.32301 | 0.00219 | 4159.49865 | 0.00206
4776.12799 | 0.00548 | 1814.81005 | 0.00226 | 5491.88625 | 0.00201
6297.17691 | 0.00516 | 2202.31852 | 0.00188 | 7230.70866 | 0.00188
8302.63282 | 0.00471 | 2672.56999 | 0.00172 | 9533.46553 | 0.00183
10946.76436 | 0.00429 | 3309.78747 | 0.00149 | 12569.57919 | 0.00183
14432.96994 | 0.00392 | 4132.498 | 0.0013 | 16572.60106 | 0.00177
18510.52136 | 0.00369 | 5334.62544 | 0.00109 | 21850.46148 | 0.00172
24405.54941 | 0.00336 | 6473.70474 | 9.91076E-4 | 28809.15706 | 0.00162
32177.9614 | 0.00307 | 8076.23297 | 8.77079E-4 | 37983.98178 | 0.00157
41268.76479 | 0.0028 | 9800.71577 | 7.76194E-4 | 40147.04228 | 0.00141
54411.58887 | 0.00272 | 12921.94036 | 6.26759E-4 | 51484.60918 | 0.00152
|  | 16120.69207 | 6.66246E-4 | 67880.86346 | 0.00143
|  | 17514.77907 | 5.37979E-4
|  | 21850.46148 | 4.76099E-4
|  | 25793.04265 | 4.08659E-4
|  | 32177.9614 | 3.61654E-4
|  | 39048.78116 | 3.10426E-4
|  | 48715.08143 | 2.83241E-4
|  | 59117.00031 | 2.58437E-4

## 3.10.2_图3-10
2Nf_x | △εt/2_y | 2Nf_x | △εP/2_y | 2Nf_x | △εc/2_y
112.78012 | 0.00768 | 118.16881 | 0.00482 | 113.38177 | 0.00178
135.18284 | 0.007 | 139.42527 | 0.00453 | 139.42527 | 0.00178
168.48975 | 0.0065 | 157.84122 | 0.00409 | 171.45089 | 0.00175
213.68029 | 0.00559 | 186.23403 | 0.00385 | 210.83272 | 0.00171
268.64942 | 0.00549 | 224.3249 | 0.00341 | 270.20658 | 0.00171
341.07358 | 0.00504 | 264.67693 | 0.00321 | 332.27233 | 0.00168
441.56201 | 0.00464 | 312.28757 | 0.00296 | 408.59443 | 0.00164
549.7591 | 0.00451 | 360.92211 | 0.00267 | 502.44751 | 0.00161
665.42967 | 0.00411 | 443.82498 | 0.00247 | 605.21424 | 0.00158
843.90419 | 0.00371 | 545.77043 | 0.00223 | 744.23038 | 0.00155
1060.99805 | 0.0035 | 657.39809 | 0.00201 | 915.17818 | 0.00152
1322.41114 | 0.00325 | 759.77889 | 0.00186 | 1148.90401 | 0.00149
1662.60064 | 0.00302 | 915.17818 | 0.00168 | 1412.8043 | 0.00146
2010.23342 | 0.00283 | 1079.80235 | 0.00178 | 1701.76835 | 0.00146
2192.51122 | 0.00255 | 1079.80235 | 0.00149 | 2092.66015 | 0.00143
2628.03313 | 0.00267 | 1300.65676 | 0.00143 | 2573.33879 | 0.00137
3240.19263 | 0.00253 | 1503.21633 | 0.00132 | 3164.42806 | 0.00137
4154.06919 | 0.00237 | 1737.3218 | 0.00119 | 3891.28902 | 0.00132
5222.7011 | 0.0022 | 2049.83488 | 0.00112 | 4785.10806 | 0.00134
6566.23795 | 0.0021 | 2320.58689 | 0.00103 | 5884.23503 | 0.00129
7870.5599 | 0.002 | 2369.06873 | 0.00103 | 7235.82863 | 0.00129
9799.10359 | 0.00191 | 2913.23771 | 9.50907E-4 | 8897.87979 | 0.00124
12562.88096 | 0.00179 | 3366.93479 | 8.41982E-4 | 10941.69982 | 0.00124
16711.39319 | 0.00171 | 3891.28902 | 7.76388E-4 | 13454.98002 | 0.00121
20828.81534 | 0.00164 | 4591.26223 | 7.30569E-4 | 16545.5542 | 0.00119
28779.26457 | 0.00158 | 5417.14807 | 6.60133E-4 | 20346.0253 | 0.00116
35521.46578 | 0.0015 | 6391.596 | 6.08706E-4 | 25019.45479 | 0.00116
43417.15281 | 0.00143 | 7541.32965 | 5.61286E-4 | 30136.74038 | 0.00112
54055.77029 | 0.00135 | 8897.87979 | 5.1756E-4 | 30766.35898 | 0.00114
64793.44503 | 0.00135 | 10498.44902 | 4.7724E-4 | 34830.12715 | 0.00112
82977.96426 | 0.00128 | 12133.43943 | 4.31228E-4 | 42830.51745 | 0.0011
|  | 14615.1192 | 3.89652E-4 | 52668.57676 | 0.0011
|  | 17244.1174 | 3.59297E-4 | 64766.41289 | 0.00105
|  | 17972.17436 | 3.66657E-4 | 79643.09076 | 0.00103
|  | 20346.0253 | 3.31306E-4 | 97936.90314 | 0.00103
|  | 24507.4438 | 3.05496E-4
|  | 28915.89404 | 2.76043E-4
|  | 33419.15061 | 2.59752E-4
|  | 37833.31222 | 2.39516E-4
|  | 43725.3352 | 2.20857E-4
|  | 51590.73992 | 2.03651E-4
|  | 60870.99009 | 1.87786E-4
|  | 71820.59106 | 1.73157E-4
|  | 84739.82915 | 1.56463E-4
|  | 99983.0068 | 1.44274E-4