## 2.12.2_图2-1
K6509-t_x | K6509-重量变化_y | DZ640M-t_x | DZ640M-重量变化_y
0.88966 | -5.59313 | 1.16028 | -5.36109
10.50692 | -8.80599 | 10.38203 | -10.64446
20.41562 | -18.21253 | 20.41562 | -20.51508
30.4284 | -17.40931 | 30.3035 | -20.96131
40.462 | -20.51508 | 40.19138 | -29.79667
50.34988 | -23.94213 | 50.34988 | -35.75831
60.11286 | -27.15499 | 59.98796 | -42.18403
70.14645 | -30.49279 | 70.29217 | -47.11041
79.90944 | -35.41917 | 80.03434 | -50.32327
90.06793 | -38.97117 | 90.06793 | -61.46118
99.97663 | -42.64811 | 99.97663 | -62.60353

## 3.7.1_图3-2
20℃-ε_x | 20℃-σ _y | 800℃-ε_x | 800℃-σ_y | 900℃-ε_x | 900℃-σ_y | 1000℃-ε_x | 1000℃-σ_y
0 | 0 | 0 | 0 | 0 | 0 | 0 | 0
0.10744 | 32.70798 | 0.23859 | 29.7421 | 0.29271 | 23.81033 | 0.41136 | 29.7421
0.29271 | 68.29859 | 0.47589 | 63.30342 | 0.49046 | 41.60563 | 0.68613 | 49.41059
0.4634 | 109.66488 | 0.68613 | 88.90369 | 0.75274 | 64.24002 | 0.97755 | 71.26448
0.6216 | 145.25549 | 0.95049 | 129.48947 | 1.14824 | 93.89886 | 1.29187 | 89.99638
0.79229 | 187.71447 | 1.21277 | 163.98739 | 1.52918 | 126.52359 | 1.87264 | 114.66005
1.05665 | 232.04663 | 1.43758 | 193.64624 | 1.91219 | 153.06045 | 2.53042 | 134.32855
1.25232 | 270.60313 | 1.89762 | 221.27579 | 2.43883 | 175.85093 | 3.28188 | 142.28961
1.5042 | 308.06693 | 2.38471 | 240.00769 | 2.92593 | 189.58766 | 3.93966 | 149.15797
1.7415 | 337.72578 | 2.96548 | 253.74442 | 3.58371 | 201.45119 | 4.58496 | 151.18726
2.08288 | 372.2237 | 3.50461 | 268.57384 | 4.25607 | 209.41225 | 5.28229 | 157.11903
2.39928 | 396.88737 | 4.09787 | 279.50078 | 4.75565 | 213.31473 | 5.78188 | 157.11903
2.74066 | 419.67785 | 4.75565 | 289.33503 | 5.25523 | 218.30991 | 6.38762 | 158.99222
3.20278 | 443.24882 | 5.2698 | 299.16928 | 5.76939 | 221.27579
3.61077 | 462.13682 | 5.54666 | 303.22786 | 6.33558 | 224.24167
4.01876 | 478.83944
4.41427 | 492.73226
4.67655 | 500.53722

## 3.9.2_图3-5
900℃、120MPa-t_x | 900℃、120MPa-εt_y
0 | 0
20.32045 | 0.6096
77.47991 | 0.8469
177.58968 | 1.01531
286.09577 | 1.3215
380.39272 | 1.35595
497.94098 | 1.72721
617.74978 | 2.03341
737.88151 | 2.50801
837.99129 | 2.91372
920.98552 | 3.25053
1024.00171 | 3.82848
1121.20508 | 4.43704
1227.12768 | 5.08005
1327.23746 | 5.72306
1418.628 | 6.5383
1498.71583 | 7.41861
1567.50093 | 8.36399
1621.75397 | 9.55049
1638.86951 | 10.12461
1647.58875 | 10.59921
1647.58875 | 10.93985
1653.40158 | 11.58286

## 3.9.2_图3-6
1000℃、70MPa-t_x | 1000℃、70MPa-εt_y
0 | 0
13.88126 | 0.16098
64.12001 | 0.29363
122.39696 | 0.36688
183.57659 | 0.47378
250.11502 | 0.65591
315.31376 | 0.7747
377.83309 | 0.96871
426.73214 | 1.07562
502.87175 | 1.32902
597.99045 | 1.58242
646.8895 | 1.77446
710.74853 | 2.11101
785.54845 | 2.54457
845.16509 | 2.82173
907.68443 | 3.35229
957.92318 | 3.96601
987.84314 | 4.47281
997.44432 | 4.6886
1001.46342 | 4.91825
1004.14282 | 5.1578
1004.14282 | 5.724

## 3.9.2_图3-7
1058℃、59MPa-t_x | 1058℃、59MPa-εt_y
0 | 0.1
20.27334 | 0.22087
41.60611 | 0.23679
61.51076 | 0.27818
82.75427 | 0.27818
95.78601 | 0.31109
112.20957 | 0.35992
127.38352 | 0.35992
145.14595 | 0.38433
157.55288 | 0.42466
179.51047 | 0.5393
197.98697 | 0.60405
212.44685 | 0.67835
228.87041 | 0.73461
246.00804 | 0.88958
261.80679 | 1.07003
284.47844 | 1.29824
300.902 | 1.56785
308.48898 | 1.73025
311.8808 | 1.95103
313.21967 | 2.14634

## 3.9.2_图3-8
1076℃、51MPa-t_x | 1076℃、51MPa-εt_y
0 | 0
11.19925 | 0.21267
26.50614 | 0.21267
43.90986 | 0.30671
61.87274 | 0.33532
84.02929 | 0.42936
97.16945 | 0.49068
111.98708 | 0.55201
129.39081 | 0.70737
145.74611 | 0.86273
164.19826 | 1.29201
181.04283 | 1.60273
199.49497 | 2.09742
216.40943 | 2.74339
231.71632 | 3.32803
244.36722 | 3.97809
254.36213 | 4.68538
262.81936 | 5.64207
264.9162 | 6.78273
265.47535 | 7.9561
265.47535 | 9.00682
265.47535 | 9.74682
265.96462 | 10.58086

## 3.9.2_图3-9
1092℃、45MPa-t_x | 1092℃、45MPa-εt_y
0 | 0.07323
13.33981 | 0.14342
32.59484 | 0.14342
56.1681 | 0.19723
87.81148 | 0.26742
110.8892 | 0.37504
130.71056 | 0.51542
152.1601 | 0.83596
175.73335 | 1.41853
191.80281 | 1.95198
208.93413 | 2.58837
221.25168 | 3.18966
233.64003 | 3.77458
240.01118 | 4.30568
248.08131 | 4.8555
253.95692 | 5.74223

## 3.10.2.3_图3-13
1000℃-△εt_x | 1000℃-△σ_y
0.00167 | 165.10118
0.00193 | 167.43191
0.00223 | 206.99301
0.00331 | 208.8944
0.00448 | 232.32438

## 3.10.3_图3-14
DD6509-循环次数_x | DD6509-裂纹长度_y | DZ6509-循环次数_x | DZ6509-裂纹长度_y | K6509-循环次数_x | K6509-裂纹长度_y
41.18331 | -0.08626 | 40.13893 | 222.39793 | 41.7055 | 255.98045
61.87506 | -0.08626 | 61.35287 | 222.39793 | 61.35287 | 325.24439
82.1099 | 127.9471 | 81.58771 | 358.82691 | 82.1099 | 435.43703
121.92683 | 290.61242 | 121.40464 | 614.89362 | 122.44902 | 1170.05463
162.33123 | 367.22254 | 162.33123 | 845.77343 | 161.80904 | 1357.90684
201.10378 | 666.31685 | 201.62597 | 1306.48361 | 200.58159 | 1673.79241
251.56033 | 820.58654 | 249.99376 | 1443.96205 | 252.08252 | 1776.63887
300.97249 | 1904.67223 | 300.97249 | 2938.38413 | 300.97249 | 3373.90742

## 3.11.1_图3-15
试样1-N_x | 试样1-a_y | 试样2-N_x | 试样2-a_y | 试样3-N_x | 试样3-a_y
0 | 15.50397 | 0 | 16.43592 | 0 | 17.03089
910.00534 | 15.5224 | 1476.45076 | 16.55702 | 1633.12716 | 17.17305
2524.9774 | 15.5224 | 3404.7756 | 16.76763 | 3007.05861 | 17.48897
5899.54587 | 15.5224 | 4694.34284 | 16.99667 | 3645.81621 | 17.89176
9274.11434 | 15.5224 | 5971.85805 | 17.08354 | 4935.38345 | 18.40249
11202.43917 | 15.69615 | 8141.22349 | 17.64692 | 6056.22226 | 18.98166
13046.3998 | 15.78566 | 9587.46712 | 18.2261 | 6779.34407 | 19.56084
15456.80585 | 15.81989 | 10479.31736 | 18.40249 | 7743.50649 | 20.17424
19795.53674 | 15.81989 | 12166.60159 | 18.7184 | 8141.22349 | 20.75341
22772.38821 | 15.76723 | 13287.44041 | 19.15541 | 8623.3047 | 21.4221
24700.71305 | 15.81989 | 14974.72464 | 19.71879 | 9105.38591 | 22.00128
26701.35007 | 15.95941 | 15541.17006 | 20.12159 | 9274.11434 | 22.61731
29834.87794 | 16.15423 | 15938.88706 | 20.70076 | 9430.79073 | 23.15963
32968.4058 | 16.33061 | 16818.68527 | 21.38788 | 9587.46712 | 23.70458
33534.85122 | 16.47014 | 16987.41369 | 21.89597 | 9346.42652 | 24
36668.37909 | 16.69918 | 17469.4949 | 22.512
37873.58211 | 16.76763 | 17469.4949 | 23.00167
38596.70393 | 16.90979 | 17469.4949 | 23.44132
38837.74453 | 17.1204 | 17469.4949 | 24
41573.5554 | 17.27836
42127.94879 | 17.52319
45502.51726 | 17.82331
46551.04389 | 18.03392
48322.69234 | 18.69997
50009.97657 | 19.27915
50564.36997 | 19.48976
51456.2202 | 20.27954
51769.57299 | 20.98245
52179.34202 | 21.70379
51938.30141 | 22.35141
52094.97781 | 22.96745
52251.6542 | 23.56505

## 3.7.1_图3-1
θ_x | σb_y | θ_x | δ₅_y
12.51438 | 781.50211 | 32.41316 | 3.17481
52.31194 | 769.39524 | 72.21072 | 3.02401
92.1095 | 754.26166 | 112.00828 | 2.87322
131.90706 | 736.10136 | 151.80584 | 2.87322
167.72487 | 727.02121 | 191.6034 | 2.72242
203.54267 | 711.88762 | 231.40097 | 2.72242
239.36048 | 696.75404 | 271.19853 | 2.72242
271.19853 | 684.64717 | 310.99609 | 2.87322
307.01633 | 672.54031 | 350.79365 | 2.87322
346.81389 | 657.40672 | 390.59121 | 2.87322
386.61146 | 642.27314 | 430.38877 | 3.02401
426.40902 | 627.13956 | 470.18634 | 3.17481
466.20658 | 612.00598 | 509.9839 | 3.17481
494.06487 | 602.92583 | 549.78146 | 3.47639
533.86243 | 587.79224 | 589.57902 | 3.77798
569.68024 | 575.68538 | 629.37658 | 4.23037
609.4778 | 560.55179 | 665.19439 | 4.83355
645.29561 | 548.44493 | 693.05268 | 5.43672
681.11341 | 545.41821 | 724.89073 | 6.49229
720.91097 | 557.52508 | 748.76927 | 7.54785
760.70853 | 557.52508 | 760.70853 | 8.60341
784.58707 | 539.36478 | 788.56683 | 9.50818
808.46561 | 515.15104 | 800.5061 | 11.01612
816.42512 | 490.93731 | 812.44536 | 12.52407
832.34415 | 469.7503 | 820.40488 | 14.03201
848.26317 | 448.56328 | 832.34415 | 15.38917
868.16195 | 427.37626 | 844.28341 | 16.89711
884.08098 | 400.13581 | 848.26317 | 18.40506
888.06073 | 369.86865 | 856.22268 | 19.913
900 | 339.60148 | 864.18219 | 21.42095
915.91902 | 309.33432 | 872.14171 | 22.92889
951.73683 | 279.06715 | 880.10122 | 24.43684
975.61537 | 257.88013 | 888.06073 | 25.94479
987.55464 | 230.63968 | 900 | 27.30194
|  | 911.93927 | 28.50829
|  | 939.79756 | 29.71465
|  | 963.6761 | 30.61942
|  | 991.53439 | 31.37339

## 3.8.2_图3-3
800℃-t_x | 800℃-σ_y | 900℃-t_x | 900℃-σ_y | 1050℃-t_x | 1050℃-σ_y
10.94426 | 324.66739 | 11.47004 | 217.83621 | 11.20407 | 92.48156
13.89735 | 321.02803 | 15.49434 | 204.97136 | 14.01642 | 88.60361
18.18216 | 311.05338 | 20.44523 | 204.97136 | 18.57413 | 84.12616
23.78807 | 300.70992 | 26.97807 | 195.05271 | 24.82477 | 81.14556
31.52323 | 297.33911 | 35.22072 | 188.14197 | 33.74988 | 77.045
42.49252 | 294.00608 | 46.47475 | 185.61404 | 44.34437 | 74.98851
57.40116 | 291.36658 | 62.78056 | 181.06738 | 57.76963 | 71.19908
82.48813 | 269.8664 | 80.06142 | 174.65214 | 77.87201 | 67.60114
108.15122 | 266.84133 | 98.67351 | 172.69437 | 108.38214 | 65.20603
143.01334 | 266.84133 | 131.87947 | 170.374 | 147.34817 | 63.46554
189.11314 | 260.89253 | 166.04182 | 162.49548 | 203.7709 | 60.80429
242.19901 | 252.21707 | 221.91881 | 162.49548 | 272.34462 | 57.73164
323.70471 | 247.15089 | 306.89622 | 152.89891 | 363.99503 | 54.19982
411.04984 | 244.38045 | 439.14682 | 147.14955 | 451.49363 | 53.83447
578.23223 | 236.25406 | 628.3881 | 141.93602 | 564.82383 | 51.46092
705.09573 | 236.25406 |  |  | 700.59848 | 50.20038

## 3.8.2_图3-4
P_x | σ_y
23.97084 | 202.2173
24.28343 | 189.84635
24.61734 | 178.23222
25.17148 | 164.70855
25.49117 | 153.58991
26.00979 | 138.77178
26.83745 | 115.86962
27.0861 | 109.76658
27.35607 | 102.35679
27.49105 | 99.17647
27.76457 | 90.2162
28.02388 | 84.69709
28.55315 | 78.97962
30.22978 | 47.12929
30.35411 | 43.84886
30.69867 | 38.73516
30.98284 | 36.039
31.19242 | 32.85699
31.30254 | 30.56998

## 3.10.1_图3-10
700℃-Nf_x | 700℃-σmax_y | 900℃-Nf_x | 900℃-σmax_y
2917.37403 | 466.35373 | 18120.93663 | 321.83698
3713.23865 | 457.19422 | 25576.36697 | 318.78381
4726.21649 | 451.08788 | 25576.36697 | 317.76609
6226.44536 | 442.94609 | 33694.99722 | 316.74836
7656.58501 | 436.83975 | 45947.06942 | 312.67747
9415.21056 | 431.75113 | 62654.20278 | 307.58885
10806.70564 | 425.64479 | 88431.7911 | 304.53568
13754.79339 | 419.53845 | 120587.1 | 301.48251
17507.1245 | 416.48528 | 170199.8 | 298.42934
20799.07049 | 410.37893 | 240224.4673 | 294.35844
29356.3556 | 408.34349 | 339059.1 | 291.30527
41434.33306 | 404.27259 | 478557 | 287.23438
58481.50839 | 403.25487 | 675447.9 | 284.18121
82542.34041 | 403.25487 | 953345 | 281.12803
116502.4 | 403.25487 | 1299997.4 | 278.07486
164434.6 | 403.25487 | 1772698.5 | 272.98625
232087.3222 | 404.27259 | 2417281.7 | 269.93307
327574.2 | 404.27259 | 3296246.3 | 266.8799
462346.8 | 403.25487 | 4652408.8 | 262.80901
652568.4 | 403.25487 | 6566532.3 | 258.73812
921052.3 | 403.25487 | 9268176.5 | 256.70267
1299997.4 | 403.25487 | 1.17966E7 | 255.68494
1834850.5 | 403.25487 | 1.45061E7 | 250.59633
2589756.4 | 403.25487 | 2.04743E7 | 247.54316
3655250.3 | 403.25487 | 2.7919E7 | 244.48998
5159116.5 | 403.25487 | 4.07873E7 | 240.41909
6566532.3 | 403.25487
9268176.5 | 403.25487
1.30813E7 | 403.25487
1.84634E7 | 403.25487
2.60597E7 | 404.27259

## 3.10.2.2_图3-11
2Nf_x | △εt/2_y | 2Nf_x | △εP/2_y | 2Nf_x | △εc/2_y
103.20229 | 0.006 | 119.49917 | 0.00347 | 134.37094 | 0.00225
134.37094 | 0.00555 | 160.21974 | 0.00315 | 180.15922 | 0.00221
169.89721 | 0.00534 | 191.04106 | 0.00291 | 241.55032 | 0.00221
227.79143 | 0.00503 | 248.73834 | 0.00264 | 320.3737 | 0.00214
314.50216 | 0.00448 | 296.58789 | 0.00244 | 460.44749 | 0.00204
409.48656 | 0.00439 | 367.01139 | 0.0023 | 617.3497 | 0.00204
549.02332 | 0.00414 | 447.14152 | 0.00204 | 827.71795 | 0.00204
736.10865 | 0.00406 | 565.36107 | 0.00193 | 1109.77135 | 0.002
986.94523 | 0.00368 | 714.83665 | 0.00182 | 1487.93733 | 0.00197
1285.01759 | 0.00354 | 903.832 | 0.00165 | 1994.96727 | 0.00197
1722.90054 | 0.0034 | 1142.79576 | 0.00149 | 2674.77285 | 0.00197
2309.9966 | 0.00321 | 1362.63425 | 0.00138 | 3586.22918 | 0.00193
3097.15167 | 0.00308 | 1624.76285 | 0.0013 | 4808.27362 | 0.00189
4152.53792 | 0.00291 | 2178.41748 | 0.0012 | 6446.74224 | 0.00185
5567.55787 | 0.00274 | 2754.36836 | 0.00109 | 8643.53589 | 0.00182
7464.76041 | 0.00269 | 3381.95491 | 0.00101 | 11588.90954 | 0.00182
10008.4542 | 0.00254 | 3802.84187 | 9.52316E-4 | 15537.94951 | 0.00178
13418.93778 | 0.00249 | 4808.27362 | 8.80549E-4 | 20230.64483 | 0.00178
19078.29233 | 0.00225 | 5903.84527 | 7.98397E-4 | 27124.44488 | 0.00171
24840.22463 | 0.0023 | 7686.89566 | 7.38229E-4 | 36367.37811 | 0.00171
32342.34747 | 0.00217 | 9719.23074 | 6.82596E-4 | 48759.93579 | 0.00168
43363.33461 | 0.00213 | 12654.58516 | 6.18912E-4 | 65375.38481 | 0.00165
58139.83634 | 0.00204 | 16000.32555 | 5.7227E-4 | 87652.71876 | 0.00165
77951.58283 | 0.002 | 19078.29233 | 5.08815E-4 | 117521.2831 | 0.00158
104514.4 | 0.00193 | 21452.60085 | 4.98945E-4 | 157567.9 | 0.00155
117521.2831 | 0.00193 | 27124.44488 | 4.61344E-4 | 211260.7 | 0.00155
140128.7 | 0.002 | 35316.43672 | 4.18303E-4 | 283250 | 0.00155
148592.7 | 0.00189 | 44653.73443 | 3.86779E-4 | 379770.4 | 0.00149
193469.9 | 0.00182 | 59869.95314 | 3.43891E-4 | 509181 | 0.00149
259396.8 | 0.00178 | 75698.94463 | 3.17975E-4 | 767650.9231 | 0.00147
347788.9 | 0.00175 | 92947.0516 | 2.94013E-4 | 1029235.9 | 0.00144
466301.5 | 0.00168 | 117521.2831 | 2.71856E-4
589586.8 | 0.00168 | 148592.7 | 2.46492E-4
767650.9231 | 0.00165 | 182449.7 | 2.27917E-4
1029235.9 | 0.00158 | 230687.5 | 2.14909E-4
|  | 283250 | 1.94859E-4
|  | 291678.9 | 1.91079E-4
|  | 368795.8 | 1.76679E-4
|  | 466301.5 | 1.63365E-4
|  | 589586.8 | 1.51053E-4
|  | 745467.4 | 1.3967E-4
|  | 888872.2 | 1.29144E-4

## 3.10.2.2_图3-12
Nf_x | △εt_y
139.32207 | 0.03101
162.51012 | 0.02758
189.55745 | 0.02454
216.29667 | 0.02226
241.43894 | 0.02019
294.28679 | 0.01831
335.79926 | 0.01629
409.30136 | 0.01478
488.0397 | 0.01315
581.92513 | 0.01192
678.77771 | 0.01082
809.3559 | 0.00981
944.06088 | 0.0089
1125.67225 | 0.00807
1313.02328 | 0.00747
1565.61288 | 0.00732
1672.39504 | 0.00651
1994.11789 | 0.00614
2430.60443 | 0.00557
2898.18594 | 0.00515
3455.71729 | 0.00477
4120.50235 | 0.00459
4767.98075 | 0.00416
5730.89685 | 0.00392
6833.36394 | 0.0037
8514.31085 | 0.00336
10377.98304 | 0.00317
12930.87481 | 0.00304
16111.75529 | 0.00282
20075.10416 | 0.00271
20075.10416 | 0.00266
25013.40169 | 0.00255
31166.4766 | 0.00246
38833.15335 | 0.00236
48385.76457 | 0.00232
60288.2334 | 0.00227
75118.60398 | 0.00223
93597.11415 | 0.00219