## 1.7
元素 | C | Cr | Ni | Co | W | Mo | Al | Ti | Fe | Nb | Hf | Zr | B | Ce | Mg | Mn | Si | S | P | [O]① | [N]①
质量分数/% | 0.02～0.06 | 8.00～10.00 | 余 | 15.00～16.50 | 4.80～5.90 | 3.50～4.20 | 4.85～5.25 | 1.60～2.00 | ≤0.50 | 2.40～2.80 | 0.100～0.400 | 0.010～0.015 | 0.006～0.015 | 0.005～0.010 | 0.002～0.050 | ≤0.15 | ≤0.20 | ≤0.009 | ≤0.015 | ≤0.007 | ≤0.005
①Q/GYB 661和Q/GYB 05086规定检验的元素。

## 2.3
θ/℃ | 20 | 100 | 200 | 300 | 400 | 500 | 600 | 700 | 800
λ/[W/(m·℃)] | 9.34 | 10.1 | 11.2 | 12.8 | 14.1 | 16 | 18.2 | 20.1 | 23

## 2.4
θ/℃ | 20 | 100 | 200 | 300 | 400 | 500 | 600 | 700 | 800
ρ/(μΩ·m) | 1.46 | 1.5 | 1.53 | 1.57 | 1.6 | 1.62 | 1.63 | 1.65 | 1.65

## 2.6
θ/℃ | 20 | 100 | 200 | 300 | 400 | 500 | 600 | 700 | 800
c/[J/(kg·℃)] | 450 | 450 | 450 | 470 | 480 | 500 | 530 | 550 | 590

## 2.7
θ/℃ | 20～100 | 20～200 | 20～300 | 20～400 | 20～500 | 20～600 | 20～700 | 20～800 | 20～100 | 100～200 | 200～300 | 300～400 | 400～500 | 500～600 | 600～700 | 700～800
ɑ/(10^(-6)℃^(-1)) | 10.4 | 11.4 | 12 | 12.5 | 12.9 | 13.2 | 13.6 | 14.1 | 10.4 | 11.6 | 12.3 | 13.4 | 13.9 | 13.9 | 16 | 17

## 2.10
θ/℃ | 20 | 200 | 400 | 500 | 600 | 700 | 750
ED/GPa | 221.8 | 213.7 | 202.7 | 196.2 | 191 | 183.9 | 180.6
G/GPa | 85.6 | 82.2 | 77.3 | 75.3 | 72.7 | 70 | 68.9
μ | 0.296 | 0.301 | 0.31 | 0.304 | 0.313 | 0.314 | 0.309

## 2.11
θ/℃ | 600 | 700 | 800 | 900 | 1000
100h的氧化速率/[g/(m^(2)·h)] | 0.02125 | 0.02625 | 0.03375 | 0.0925 | 2.5525

## 2.12_表2-7
腐蚀介质 | θ/℃ | 10h，腐蚀失重值/(g/m^(2)) | 25h，腐蚀失重值/(g/m^(2)) | 50h，腐蚀失重值/(g/m^(2)) | 100h，腐蚀失重值/(g/m^(2)) | 150h，腐蚀失重值/(g/m^(2)) | 200h，腐蚀失重值/(g/m^(2))
25%NaCl+75%Na₂SO4 | 650 | 26.23 | 46.47 | 54.95 | 81.71 | 97.35 | 102.24
25%NaCl+75%Na₂SO4 | 700 | 87.96 | 192.52 | 313.85 | 347.55 | 411.15 | 513.75
25%NaCl+75%Na₂SO4 | 750 | 160.07 | 428.45 | 586.66 | 712.83 | 1688.11 | 1715.18

## 2.12_表2-8
腐蚀介质 | θ/℃ | 20h，腐蚀增重值/(g/m^(2)) | 40h，腐蚀增重值/(g/m^(2)) | 60h，腐蚀增重值/(g/m^(2)) | 80h，腐蚀增重值/(g/m^(2)) | 100h，腐蚀增重值/(g/m^(2)) | 腐蚀速率/[g/(m^(2)·h)]
燃油+人造海水 | 870 | 0.4 | 0.7 | 1.1 | 1 | 1.1 | 0.08

## 3.1_表3-1
标准号 | 品种 | 取样 | 热处理 | 室温性能_σb/MPa | 室温性能_σP0.2/MPa | 室温性能_δ5/% | 室温性能_ψ/% | 室温性能_AKU/J | 室温性能_HBW
Q/GYB 661 | AS-HIP件 | 试样环弦向 | 制度I | ≥1275 | ≥834 | ≥13 | ≥15 | ≥32 | 388～302
Q/GYB 05086 | AS-HIP件 | 试样环弦向 | 制度Ⅱ | ≥1372 | ≥931 | ≥13 | ≥15 | ≥32 | 415～302
注：根据不同设计要求，选用制度I或制度Ⅱ。

## 3.1_表3-2
标准号 | 品种 | 取样 | 热处理 | θ/℃ | 持久性能_光滑-缺口组合试样(缺口半径r=0.15mm)_σ/MPa | 持久性能_光滑-缺口组合试样(缺口半径r=0.15mm)_τ/h | 持久性能_光滑-缺口组合试样(缺口半径r=0.15mm)_τH/h
Q/GYB661 | AS-HIP件 | 试样环，弦向或剖盘指定部位 | 制度I | 650 | 990 | ≥50 | ≥τ
Q/GYB661 | AS-HIP件 | 试样环，弦向或剖盘指定部位 | 制度I① | 750 | 637 | ≥100 | —
Q/GYB05086 | AS-HIP件 | 试样环，弦向或剖盘指定部位 | 制度Ⅱ | 650 | 980 | ≥100 | —
①剖盘检验时规定增加的试验。

## 3.1_表3-3
标准号 | 品种 | 取样 | 热处理 | θ/℃ | 低周疲劳性能_σ/MPa | 低周疲劳性能_f/Hz | 低周疲劳性能_Nf/周
Q/GYB 661 | AS-HIP件 | 试样环，弦向或剖盘指定部位 | 制度I | 650 | 980 | 1 | ≥3500
Q/GYB 05086 | AS-HIP件 | 试样环，弦向或剖盘指定部位 | 制度Ⅱ | 650 | 980 | 1 | ≥5000

## 3.3
取样 | 热处理 | θ/℃ | AKU/J
AS-HIP件 | 制度I① | 20 | 41.6
AS-HIP件 | 制度I① | 200 | 43.7
AS-HIP件 | 制度I① | 400 | 45.7
AS-HIP件 | 制度I① | 500 | 43.7
AS-HIP件 | 制度I① | 600 | 42.3
AS-HIP件 | 制度I① | 650 | 43.7
AS-HIP件 | 制度I① | 700 | 38
AS-HIP件 | 制度I① | 750 | 35
AS-HIP件 | 制度Ⅱ | 20 | 37.2
①为三个试样的平均值。

## 3.5
取样 | θ/℃ | τP0.3/MPa
AS-HIP盘件制度I | 20 | 677
AS-HIP盘件制度I | 300 | 649
AS-HIP盘件制度I | 600 | 644
注：三个试样的平均值。

## 3.7_表3-6
取样 | θ/℃ | σb/MPa | σP0.2/MPa | δ5/% | ψ/%
AS-HIP件制度I | 20 | 1280～1490 | 920～1070 | 15～28 | 16～29
AS-HIP件制度I | 650 | 1220～1370 | 845～1100 | 12～3 | 11～30
AS-HIP件制度I | 750 | 1050～1260 | 855～1020 | 8～30 | 10～30
AS-HIP件制度Ⅱ | 20 | 1440～1530 | 980～1140 | 17～28 | 17～29
AS-HIP件制度Ⅱ | 650 | 1300～1450 | 960～1090 | 16～28 | 17～28
AS-HIP件制度Ⅱ | 700 | 1150～1370 | 945～1080 | 11～27 | 14～28
AS-HIP件制度Ⅱ | 750 | 1150～1260 | 935～1050 | 11～28 | 12～28

## 3.7_表3-7
取样 | 热处理 | θ/℃ | σb/MPa | σP0.2/MPa | δ5/% | ψ/% | σbH①/MPa
AS-HIP件 | 制度I② | 20 | 1450 | 967 | 25 | 24 | 1743
AS-HIP件 | 制度I② | 200 | 1373 | 913 | 21 | 22 | 1653
AS-HIP件 | 制度I② | 400 | 1337 | 953 | 18 | 21 | 1677
AS-HIP件 | 制度I② | 500 | 1330 | 933 | 21 | 23 | 1707
AS-HIP件 | 制度I② | 600 | 1333 | 910 | 23 | 23 | 1693
AS-HIP件 | 制度I② | 650 | 1283 | 897 | 24 | 25 | 1683
AS-HIP件 | 制度I② | 700 | 1213 | 888 | 24 | 24 | 1660
AS-HIP件 | 制度I② | 750 | 1163 | 913 | 25 | 24 | 1643
AS-HIP件 | 制度Ⅱ | 20 | 1510 | 1100 | 18 | 18 | —
AS-HIP件 | 制度Ⅱ | 200 | 1430 | 1050 | 16 | 17 | —
AS-HIP件 | 制度Ⅱ | 400 | 1400 | 1080 | 15 | 14 | —
AS-HIP件 | 制度Ⅱ | 500 | 1390 | 1020 | 19 | 20 | —
AS-HIP件 | 制度Ⅱ | 600 | 1380 | 1020 | 23 | 24 | —
AS-HIP件 | 制度Ⅱ | 650 | 1340 | 1030 | 23 | 23 | —
AS-HIP件 | 制度Ⅱ | 700 | 1270 | 1010 | 25 | 25 | —
AS-HIP件 | 制度Ⅱ | 750 | 1170 | 980 | 23 | 21 | —
①Kt=3。②三个试样的平均值。

## 3.7_表3-8
取样 | 时效规范_θ/℃ | 时效规范_t/h | 20℃拉伸_σb/MPa | 20℃拉伸_σP0.2/MPa | 20℃拉伸_δ5/% | 20℃拉伸_ψ/% | 650℃拉伸_σb/MPa | 650℃拉伸_σP0.2/MPa | 650℃拉伸_δ5/% | 650℃拉伸_ψ/% | 750℃拉伸_σb/MPa | 750℃拉伸_σP0.2/MPa | 750℃拉伸_δ5/% | 750℃拉伸_ψ/%
AS-HIP盘件制度I | — | — | 1450 | 960 | 26 | 24 | 1300 | 910 | 24 | 25 | 1200 | 950 | 21 | 21
AS-HIP盘件制度I | 650 | 500 | 1480 | 1070 | 23 | 22 | 1310 | 1010 | 23 | 20 | 1160 | 960 | 14 | 16
AS-HIP盘件制度I | 650 | 1000 | 1490 | 1050 | 23 | 24 | 1320 | 1040 | 20 | 22 | 1180 | 975 | 13 | 17
AS-HIP盘件制度I | 650 | 1500 | 1490 | 1080 | 20 | 20 | 1310 | 1020 | 21 | 22 | 1180 | 975 | 15 | 17
AS-HIP盘件制度I | 650 | 2000 | 1470 | 1050 | 23 | 20 | 1280 | 990 | 24 | 24 | 1130 | 945 | 24 | 24
AS-HIP盘件制度I | 750 | 500 | 1470 | 1010 | 21 | 22 | 1260 | 915 | 25 | 26 | 1160 | 950 | 17 | 19
AS-HIP盘件制度I | 750 | 1000 | 1430 | 980 | 20 | 23 | 1270 | 940 | 22 | 24 | 1140 | 920 | 19 | 21
AS-HIP盘件制度I | 750 | 1500 | 1440 | 960 | 20 | 19 | 1270 | 935 | 23 | 25 | 1110 | 900 | 27 | 26
AS-HIP盘件制度I | 750 | 2000 | 1400 | 975 | 19 | 17 | 1280 | 950 | 21 | 22 | 1130 | 930 | 19 | 20
AS-HIP盘件制度Ⅱ | — | — | 1510 | 1100 | 18 | 18 | 1340 | 1030 | 21 | 24 | 1170 | 980 | 23 | 21
AS-HIP盘件制度Ⅱ | 550 | 2000 | 1470 | 1060 | 22 | 21 | 1320 | 1020 | 23 | 23 | 1190 | 975 | 18 | 20
AS-HIP盘件制度Ⅱ | 550 | 5000 | 1490 | 1080 | 22 | 24 | 1330 | 1040 | 23 | 23 | 1190 | 980 | 22 | 21
AS-HIP盘件制度Ⅱ | 650 | 2000 | 1500 | 1070 | 23 | 24 | 1320 | 1040 | 23 | 27 | 1190 | 980 | 23 | 24
AS-HIP盘件制度Ⅱ | 650 | 5000 | 1510 | 1110 | 19 | 21 | 1430 | 1100 | 16 | 18 | 1240 | 1040 | 15 | 15
AS-HIP盘件制度Ⅱ | 750 | 2000 | 1490 | 1000 | 20 | 19 | 1280 | 960 | 21 | 23 | 1140 | 975 | 23 | 25
AS-HIP盘件制度Ⅱ | 750 | 5000 | 1340 | 1060 | 9 | 11 | 1350 | 1060 | 13 | 14 | 1160 | 985 | 11 | 15

## 3.8_表3-9
取样 | θ/℃ | 光滑试样，σt/h/MPa_σ10 | 光滑试样，σt/h/MPa_σ100 | 光滑试样，σt/h/MPa_σ500 | 光滑试样，σt/h/MPa_σ1000 | 缺口试样①，σt/hH/MPa_σ10H | 缺口试样①，σt/hH/MPa_σ100H | 缺口试样①，σt/hH/MPa_σ500H | 缺口试样①，σt/hH/MPa_σ1000H
AS-HIP盘件制度I | 550 | 1260 | 1210 | 1180 | 1150 | 1470 | 1470 | 1420 | 1400
AS-HIP盘件制度I | 600 | 1200 | 1135 | 1080 | 1060 | 1440 | 1365 | 1280 | 1240
AS-HIP盘件制度I | 650 | 1120 | 1025 | 940 | 900 | 1350 | 1350 | 1075 | 1015
AS-HIP盘件制度I | 700 | 1000 | 880 | 770 | 720 | 1170 | 970 | 840 | 760
AS-HIP盘件制度I | 750 | 860 | 690 | 580 | 540 | 960 | 745 | 600 | 550
①缺口半径r=0.15mm。

## 3.8_表3-10
取样 | 时效规范_θ/℃ | 时效规范_t/h | 650℃持久，光滑-缺口组合试样(缺口半径r=0.15mm)_σ/MPa | 650℃持久，光滑-缺口组合试样(缺口半径r=0.15mm)_τ/h | 650℃持久，光滑-缺口组合试样(缺口半径r=0.15mm)_δ5/% | 650℃持久，光滑-缺口组合试样(缺口半径r=0.15mm)_ψ/%
AS-HIP盘件制度I① | — | — | 990 | 235 | 12 | 16
AS-HIP盘件制度I① | 650 | 500 | 990 | 232 | 10 | 19
AS-HIP盘件制度I① | 650 | 1000 | 990 | 229 | 12 | 12
AS-HIP盘件制度I① | 650 | 1500 | 990 | 239 | 13 | 14
AS-HIP盘件制度I① | 650 | 2000 | 990 | 225 | 14 | 16
AS-HIP盘件制度I① | 750 | 500 | 990 | 237 | 16 | 15
AS-HIP盘件制度I① | 750 | 1000 | 990 | 222 | 15 | 12
AS-HIP盘件制度I① | 750 | 1500 | 990 | 235 | 14 | 9
AS-HIP盘件制度I① | 750 | 2000 | 990 | 208 | 15 | 21
AS-HIP盘件制度Ⅱ② | — | — | 980 | 243 | 8 | 12
AS-HIP盘件制度Ⅱ② | 550 | 2000 | 980 | 264 | 10 | 12
AS-HIP盘件制度Ⅱ② | 550 | 5000 | 980 | 281 | 5 | 10
AS-HIP盘件制度Ⅱ② | 650 | 2000 | 980 | 285 | 17 | 15
AS-HIP盘件制度Ⅱ② | 650 | 5000 | 980 | 260 | 15 | 15
AS-HIP盘件制度Ⅱ② | 750 | 2000 | 980 | 248 | 15 | 16
AS-HIP盘件制度Ⅱ② | 750 | 5000 | 980 | 253 | 20 | 19
①r>200h后，加载至1020MPa，以后每过5h加载20MPa直至拉断。 ②r>200h后，加载至1020MPa，以后每过8h加载20MPa直至拉断。

## 3.9
取样 | θ/℃ | εp/% | 100h，σ/MPa | 500h，σ/MPa | 1000h，σ/MPa
AS-HIP盘件制度I | 550 | 0.2 | 940 | 920 | 900
AS-HIP盘件制度I | 600 | 0.2 | 930 | 910 | 880
AS-HIP盘件制度I | 650 | 0.2 | 860 | 790 | 750
AS-HIP盘件制度I | 700 | 0.2 | 710 | 600 | 540
AS-HIP盘件制度I | 750 | 0.2 | 505 | 390 | 340
AS-HIP盘件制度I | 550 | 0.5 | 980 | 970 | —
AS-HIP盘件制度I | 600 | 0.5 | 980 | 960 | —
AS-HIP盘件制度I | 650 | 0.5 | 940 | 850 | —
AS-HIP盘件制度I | 700 | 0.5 | 800 | 650 | —
AS-HIP盘件制度I | 750 | 0.5 | 600 | 400 | —

## 3.10.1_表3-12
取样 | θ/℃ | Nf=10^(7)周，旋转弯曲疲劳_σ-1/MPa | Nf=10^(7)周，旋转弯曲疲劳_σ^(-1)H/MPa①
AS-HIP盘件制度I | 20 | 420 | 205
AS-HIP盘件制度I | 550 | 400 | 280
AS-HIP盘件制度I | 650 | 430 | 290
AS-HIP盘件制度I | 750 | 480 | 315
①缺口半径r=0.5mm。 注：5000r/min；R=-1。

## 3.10.2_表3-13
取样 | θ/℃ | Nf=10^(4)周，轴向疲劳_σD/MPa | Nf=10^(4)周，轴向疲劳_σDH/MPa①
AS-HIP盘件制度I | 20 | 900 | 432
AS-HIP盘件制度I | 550 | 800 | 280
AS-HIP盘件制度I | 650 | 720 | 280
AS-HIP盘件制度I | 750 | 730 | 280
①：缺口半径r=0.25mm。 注：R=-1；f=1Hz。

## 3.12
取样 | 20℃_Kc/(MPa√m) | 450℃_Kc/(MPa√m) | 650℃_Kc/(MPa√m)
AS-HIP盘件制度I | 130 | 100 | 126
AS-HIP盘件制度I | 126 | 129 | 124
AS-HIP盘件制度I | 141 | 113 | 127

## 5.3_表5-1
热处理 | 制度I | 制度I | 制度I | 制度Ⅱ | 制度Ⅱ | 制度Ⅱ
析出相 | γ | MC | (M23C6+M6C+M3B2) | γ | MC | (M23C6+M6C+M3B2)
质量分数/% | 62 | 0.27 | 0.4 | 62 | 0.26 | 0.17
相结构式_γ'相 | (Ni0.85Co0.04Cr0.01)3(Al0.61Ti0.13Nb0.09Cr0.05W0.07Hf0.005) | (Ni0.85Co0.04Cr0.01)3(Al0.61Ti0.13Nb0.09Cr0.05W0.07Hf0.005) | (Ni0.85Co0.04Cr0.01)3(Al0.61Ti0.13Nb0.09Cr0.05W0.07Hf0.005) | (Ni0.84Co0.14Cr0.02)3(Al0.64Ti0.11Nb0.08Cr0.05W0.07Hf0.005) | (Ni0.84Co0.14Cr0.02)3(Al0.64Ti0.11Nb0.08Cr0.05W0.07Hf0.005) | (Ni0.84Co0.14Cr0.02)3(Al0.64Ti0.11Nb0.08Cr0.05W0.07Hf0.005)
相结构式_MC | (Nb0.61Ti0.25Hf0.05 )C | (Nb0.61Ti0.25Hf0.05 )C | (Nb0.61Ti0.25Hf0.05 )C | (Nb0.6Ti0.27Hf0.05 )C | (Nb0.6Ti0.27Hf0.05 )C | (Nb0.6Ti0.27Hf0.05 )C

## 5.3_表5-2
热处理制度 | w(γ')/% | γ'相平均尺寸/nm | γ'相中值尺寸/nm
制度I | 62 | 284.1 | 261
制度Ⅱ | 62 | 260.9 | 230.6