## 3.7.2
20℃-δ_x | 20℃-σ_y | 600℃-δ_x | 600℃-σ_y | 700℃-δ_x | 700℃-σ_y | 800℃-δ_x | 800℃-σ_y
0.00104 | 7.22226 | 0.000904942 | 6.38873 | 0.000904942 | 2.55451 | 0.00104 | 3.30469
0.00583 | 15.64087 | 0.00836 | 14.14052 | 0.02552 | 21.05879 | 0.01208 | 9.47278
0.01328 | 29.4774 | 0.08448 | 100.0604 | 0.03417 | 27.8937 | 0.02925 | 20.22526
0.0206 | 43.31393 | 0.0918 | 107.82884 | 0.04522 | 36.39567 | 0.04149 | 27.8937
0.03045 | 61.73485 | 0.09912 | 116.3308 | 0.05494 | 44.0641 | 0.06359 | 40.22989
0.03777 | 76.32156 | 0.10657 | 124.74942 | 0.06359 | 50.98237 | 0.07343 | 45.6478
0.04402 | 88.65774 | 0.11629 | 134.75173 | 0.0721 | 57.90064 | 0.08315 | 50.98237
0.05014 | 100.1604 | 0.12494 | 143.17034 | 0.08195 | 65.56907 | 0.0906 | 54.81659
0.05866 | 116.3308 | 0.13225 | 149.33843 | 0.0906 | 72.48734 | 0.10045 | 60.23451
0.06718 | 132.41786 | 0.13838 | 154.00618 | 0.10032 | 80.23913 | 0.11016 | 64.8189
0.0721 | 142.42017 | 0.14703 | 160.09092 | 0.10777 | 86.32387 | 0.12121 | 69.40329
0.07956 | 156.2567 | 0.15435 | 164.75866 | 0.11748 | 93.99231 | 0.13465 | 74.07104
0.08687 | 170.09323 | 0.163 | 169.34306 | 0.12494 | 100.0604 | 0.14822 | 78.35543
0.09419 | 183.17959 | 0.17151 | 173.17727 | 0.13598 | 108.57901 | 0.16047 | 81.73948
0.10032 | 196.18259 | 0.18136 | 177.01149 | 0.1421 | 113.99693 | 0.17524 | 84.82352
0.10404 | 203.85103 | 0.19241 | 180.84571 | 0.15435 | 123.24907 | 0.18748 | 87.1574
0.10777 | 210.01912 | 0.20092 | 183.92976 | 0.16047 | 127.83346 | 0.20092 | 89.40792
0.11389 | 217.77091 | 0.21077 | 187.01381 | 0.16539 | 130.91751 | 0.21077 | 90.99162
0.11881 | 222.35531 | 0.22302 | 190.09785 | 0.17404 | 136.33543 | 0.22554 | 93.24214
0.12374 | 226.9397 | 0.23779 | 193.1819 | 0.18136 | 140.91982 | 0.23898 | 94.82584
0.13106 | 232.05762 | 0.25123 | 195.43242 | 0.19121 | 146.25439 | 0.25123 | 96.32618
0.13957 | 236.94201 | 0.2672 | 197.76629 | 0.20092 | 150.92213 | 0.2636 | 97.07636
0.14703 | 240.77623 | 0.28197 | 200.01681 | 0.20957 | 154.75635 | 0.27705 | 97.82653
0.15687 | 244.61045 | 0.30033 | 201.60051 | 0.21689 | 157.8404 | 0.29062 | 97.42653
0.16539 | 246.94432 | 0.31511 | 203.18421 | 0.22554 | 161.67462 | 0.30033 | 97.07636
0.17644 | 249.27819 | 0.336 | 204.68456 | 0.23898 | 167.00918 | 0.31258 | 96.72618
0.18988 | 251.52871 | 0.34824 | 205.43473 | 0.24883 | 170.09323 | 0.32243 | 96.32618
0.20092 | 253.11241 | 0.35929 | 205.83473 | 0.26108 | 173.92745 | 0.32988 | 95.57601
0.20957 | 253.86259 | 0.37153 | 206.1849 | 0.27092 | 176.26132
0.22674 | 255.44629 | 0.3863 | 206.1849 | 0.28317 | 179.34537
0.23539 | 256.19646 | 0.40094 | 206.1849 | 0.29182 | 180.84571
0.25003 | 257.69681 | 0.41199 | 206.1849 | 0.30033 | 182.42941
0.2636 | 258.84698 | 0.42436 | 206.1849 | 0.31018 | 183.92976
0.27705 | 259.68051 |  |  | 0.32123 | 185.51346
0.29062 | 260.43068 |  |  | 0.33467 | 187.01381
0.30033 | 260.78085 |  |  | 0.35317 | 188.59751
0.31391 | 261.53103
0.32615 | 261.53103
0.336 | 261.53103

## 3.7.2_2
20℃-δ_x | 20℃-σ_y | 600℃-δ_x | 600℃-σ_y | 700℃-δ_x | 700℃-σ_y | 800℃-δ_x | 800℃-σ_y
0.0034 | 284.75724 | 0.0034 | 225.06949 | 5.57134 | 348.69243 | 0.06517 | 119.11309
0.54227 | 303.31186 | 0.82249 | 245.63606 | 6.94291 | 356.96377 | 0.46336 | 135.22496
0.95522 | 317.84258 | 1.63363 | 264.19068 | 7.88678 | 361.98766 | 1.00904 | 149.15956
1.50089 | 336.3972 | 2.31203 | 280.73335 | 8.97813 | 366.2351 | 1.68745 | 161.1346
2.04657 | 350.70438 | 3.12317 | 299.28797 | 10.00949 | 370.27094 | 2.64607 | 173.32737
2.72498 | 369.25899 | 3.94906 | 317.61903 | 11.55903 | 374.50644 | 3.60469 | 181.3833
3.25591 | 381.55422 | 4.89294 | 336.3972 | 12.9306 | 376.51838 | 4.82878 | 189.43924
4.08179 | 402.12079 | 5.71882 | 352.93987 | 14.0072 | 378.53033 | 5.50718 | 193.35834
5.04042 | 422.9109 | 6.6627 | 369.25899 | 15.5115 | 380.55422 | 6.45106 | 197.09518
5.98429 | 443.47747 | 7.3411 | 381.77777 | 17.00105 | 381.77777 | 7.67514 | 199.45473
6.6627 | 457.78464 | 8.43246 | 400.10884 | 17.95967 | 381.55422 | 8.76649 | 201.01428
7.3411 | 470.30342 | 9.12561 | 408.38018 | 19.31649 | 381.55422 | 10.12331 | 201.41428
8.03426 | 482.59865 | 10.20222 | 422.9109 | 19.99489 | 381.55422 | 10.96034 | 201.97383
8.71267 | 493.10548 | 11.29357 | 433.19419 | 21.49919 | 378.53033 | 11.5301 | 202.51428
10.06949 | 513.67205 | 12.25219 | 441.46552 | 22.85601 | 373.50644 | 15.16713 | 202.91428
11.01336 | 526.57922 | 13.3288 | 451.7488 | 24.36031 | 367.24705 | 16.78941 | 202.31428
11.83925 | 537.2625 | 15.09856 | 466.05598 | 25.30418 | 360.98766 | 18.42644 | 201.41428
12.9306 | 549.54579 | 16.86832 | 480.5867 | 26.2628 | 354.95182 | 20.06347 | 199.45473
14.0072 | 560.44102 | 17.95967 | 488.85804 | 27.35415 | 346.68048 | 22.09869 | 197.49518
15.5115 | 575.37174 | 19.05102 | 497.12938 |  |  | 23.19004 | 195.3179
16.86832 | 587.89052 | 19.99489 | 505.17716 |  |  | 24.67959 | 191.39879
18.37261 | 600.18575 | 21.76466 | 517.69594 |  |  | 26.05116 | 187.26196
19.5967 | 610.46903 | 23.13622 | 527.97922 |  |  | 27.54071 | 181.3833
19.99489 | 614.49292 | 24.7585 | 540.27445 |  |  | 29.17774 | 174.28692
22.85601 | 639.30693 | 26.39553 | 552.56968 |  |  | 30.02161 | 170.15009
23.94736 | 647.57827 | 28.16529 | 565.08846 |  |  | 31.90612 | 161.35233
25.30418 | 657.86155 | 29.10916 | 571.34785 |  |  | 33.26293 | 155.25594
26.80847 | 670.15678 | 30.00778 | 577.38369 |  |  | 34.35429 | 149.15956
28.29802 | 680.44006 | 31.4246 | 583.64308 |  |  | 35.56362 | 143.2809
29.10916 | 686.69945 | 32.51595 | 587.66697 |  |  | 36.52224 | 137.18452
30.06778 | 692.95884 | 34.41845 | 591.91441 |  |  | 37.74633 | 129.12858
31.70481 | 701.00663 | 34.96412 | 591.91441
32.79617 | 705.25407 | 36.05548 | 589.90247
34.02025 | 707.26601 | 36.88136 | 587.66697
34.83139 | 707.26601 | 37.95797 | 581.63113
35.64253 | 705.25407 | 38.91659 | 575.37174
36.32094 | 703.24212
37.14683 | 701.00663
37.95797 | 694.97079

## 3.7.3
δ10-冷轧压下量_x | δ10_y | σP0.2-冷轧压下量_x | σP0.2_y | σb-冷轧压下量_x | σb_y
0.24014 | 376.48516 | 0.06092 | 437.62481 | 0.04092 | 782.94156
5.00252 | 303.40318 | 5.01309 | 524.04064 | 5.03798 | 814.36858
9.97469 | 234.87203 | 10.02938 | 657.06652 | 10.00959 | 833.89819
20.03826 | 108.04191 | 20.03826 | 817.56434 | 20.00826 | 945.03938
29.9626 | 44.90226 | 30.0175 | 987.64942 | 30.0075 | 1043.39755
40.00617 | 25.37266 | 39.87638 | 1013.92561 | 40.00617 | 1100.34144

## 3.8.3
550℃-t_x | 550℃-σ_y | 700℃-t_x | 700℃-σ_y | 800℃-t_x | 800℃-σ_y | 900℃-t_x | 900℃-σ_y
10.09042 | 542.59675 | 23.56853 | 115.63658 | 17.56701 | 53.05841 | 3.99756 | 37.65717
19.13625 | 507.79919 | 33.28971 | 117.68769 | 21.78648 | 54.01599 | 4.36855 | 37.65717
22.32002 | 470.90842 | 35.68359 | 119.77519 | 23.71858 | 54.46875 | 6.11369 | 38.4155
38.24961 | 455.0379 | 41.00016 | 116.58928 | 60.16808 | 41.25283
41.00016 | 436.6977 | 45.20334 | 116.58928 | 79.56671 | 42.20096
79.67634 | 401.2869 | 50.02484 | 118.65729 | 89.94335 | 41.85017
106.5784 | 391.32399 | 54.84353 | 117.68769 | 96.04848 | 42.20096
118.8351 | 372.13407 | 59.56479 | 119.77519 | 70.11146 | 42.55469
|  | 67.54621 | 121.75691

## 3.8.3_2
P_x | σ_y
16.00742 | 899.35774
21.5274 | 100.02014
24.70777 | 29.93133
27.0173 | 12.23587

## 3.9.3
34MPa-t_x | 34MPa-εt_y | 39MPa-t_x | 39MPa-εt_y | 49MPa-t_x | 49MPa-εt_y | 59MPa-t_x | 59MPa-εt_y
7.04865 | 0.0402 | 9.99128 | 0.05241 | 7.85118 | 0.1025 | 1.05339 | 0.08954
12.15569 | 0.0382 | 13.34733 | 0.05839 | 14.51466 | 0.14287 | 3.52236 | 0.12468
18.04095 | 0.04418 | 20.01081 | 0.07633 | 22.95344 | 0.21116 | 7.2432 | 0.17702
23.95053 | 0.05041 | 26.09062 | 0.08456 | 29.83579 | 0.2635 | 13.73644 | 0.25951
29.83579 | 0.05839 | 32.19476 | 0.09245 | 37.69091 | 0.31172 | 17.45729 | 0.31085
37.69091 | 0.06437 | 40.00988 | 0.10066 | 45.35147 | 0.378 | 21.0079 | 0.37814
44.54894 | 0.06836 | 48.2941 | 0.11073 | 52.01495 | 0.42848 | 25.70152 | 0.43048
54.95758 | 0.07858 | 56.92744 | 0.13291 | 59.09185 | 0.49677 | 30.41945 | 0.48979
63.03157 | 0.07858 | 63.61523 | 0.15085 | 65.17167 | 0.55716 | 36.11016 | 0.56306
73.02678 | 0.08456 | 73.41589 | 0.17104 | 72.05401 | 0.61148 | 41.02265 | 0.64157
79.90913 | 0.08854 | 80.29824 | 0.19511 | 78.93636 | 0.66375 | 47.90499 | 0.70387
87.5697 | 0.10051 | 87.37514 | 0.21714 | 86.98604 | 0.74823 | 53.40115 | 0.77814
93.84407 | 0.09054 | 91.29054 | 0.21714 | 93.2604 | 0.81054 | 57.31655 | 0.83646
98.562 | 0.10474 | 97.58923 | 0.23334 | 99.04566 | 0.86462

## 3.9.3_2
4.9MPa-t_x | 4.9MPa-εt_y | 9.8MPa-t_x | 9.8MPa-εt_y | 14.7MPa-t_x | 14.7MPa-εt_y
9.14272 | 0.02043 | 7.32527 | 0.03356 | 2.11206 | 0.02231
13.32764 | 0.02231 | 10.76886 | 0.03118 | 4.81432 | 0.04109
19.1387 | 0.02163 | 15.62337 | 0.05147 | 8.37748 | 0.06323
23.46711 | 0.02231 | 20.23874 | 0.05454 | 13.61461 | 0.075
28.94337 | 0.02418 | 25.04542 | 0.06511 | 18.03867 | 0.0987
34.56312 | 0.0264 | 29.99558 | 0.07807 | 24.20844 | 0.12547
40.05896 | 0.03169 | 36.23709 | 0.08353 | 30.3782 | 0.15054
45.61131 | 0.02794 | 41.97641 | 0.0929 | 36.54797 | 0.19453
50.03537 | 0.03339 | 47.95487 | 0.10774 | 41.37857 | 0.2196
55.77469 | 0.03152 | 53.43114 | 0.11695 | 47.76356 | 0.25746
62.0162 | 0.03339 | 58.3813 | 0.12633 | 51.97239 | 0.27945
68.01857 | 0.03439 | 64.0967 | 0.13741 | 56.37254 | 0.29992
73.47093 | 0.0409 | 69.83602 | 0.14866 | 60.98791 | 0.33129
82.07991 | 0.0409 | 75.31229 | 0.156 | 67.82726 | 0.36744
87.29312 | 0.03902 | 82.34296 | 0.17271 | 74.88184 | 0.4099
92.24328 | 0.05198 | 87.29312 | 0.19692 | 81.05161 | 0.44298
97.95869 | 0.05861 | 93.15201 | 0.20084 | 87.19747 | 0.48851
4.98172 | 0.02231 | 96.66734 | 0.20801 | 92.50634 | 0.50744
|  |  |  | 98.89133 | 0.54766

## 3.10.1
20℃-Nf_x | 20℃-σmax_y | 700℃-Nf_x | 700℃-σmax_y | 800℃-Nf_x | 800℃-σmax_y
255885.8 | 387.36853 | 50022.32501 | 292.74976 | 1844999.3 | 148.9515
491585.5 | 365.40488 | 120208.4 | 244.36606 | 1911565.0 | 139.40209
646682.7 | 368.34928 | 219181.3 | 227.41585 | 2886904.8 | 135.02527
694187.8 | 350.68287 | 4001371.9 | 190.80976 | 4287306.3 | 146.0071
950391.2 | 352.19486 | 4671447.4 | 154.84031 | 4517194.0 | 134.30907
1011876.5 | 336.04043 | 7054965.1 | 163.59393
1265743.4 | 336.04043 | 9778479.3 | 144.57469
1502725.2 | 321.898 | 7964429.9 | 134.30907
1879739.7 | 321.398 | 9455589.3 | 122.53145
1665090.6 | 287.57716 | 2346960.0 | 140.11829
5942387.4 | 263.38531
5352941.5 | 233.30466
5746167.0 | 224.55103
9126320.7 | 214.20583