## 2.11.1
900℃-t_x | 900℃-氧化增重_y | 1000℃-t_x | 1000℃-氧化增重_y | 1100℃-t_x | 1100℃-氧化增重_y
0.01257 | 0.35165 | 24.83527 | 16.53237 | 25.01635 | 26.48973
25.01635 | 4.06736 | 50.04527 | 21.41953 | 50.04527 | 39.79672
50.04527 | 5.75132 | 75.05407 | 24.29325 | 74.87299 | 48.21655
75.07419 | 6.59331 | 100.08299 | 26.98394 | 100.26407 | 55.13545
100.08299 | 7.43529

## 3.7.2
20℃-δ_x | 20℃-σ_y | 400℃-δ_x | 400℃-σ_y | 500℃-δ_x | 500℃-σ_y | 600℃-δ_x | 600℃-σ_y | 700℃-δ_x | 700℃-σ_y | 800℃-δ_x | 800℃-σ_y
0.000204211 | 0.0152 | 0.000685468 | 0.03608 | 0.000204211 | 0.0152 | 0.14645 | 218.54504 | 0.000204211 | 0.00857 | 0.000279581 | 0.01483
0.01154 | 19.99974 | 0.01877 | 29.07305 | 0.03566 | 50.02171 | 0.15474 | 229.61981 | 0.02857 | 34.94401 | 0.00837 | 7.59066
0.02149 | 36.27832 | 0.0343 | 55.09209 | 0.04696 | 67.6346 | 0.16017 | 235.49078 | 0.06113 | 78.8428 | 0.01576 | 14.92936
0.03551 | 62.56422 | 0.05977 | 100.19176 | 0.05691 | 82.57887 | 0.16861 | 243.09634 | 0.07666 | 100.19176 | 0.03264 | 30.14049
0.04847 | 86.31494 | 0.06957 | 117.67122 | 0.06807 | 100.19176 | 0.17283 | 246.83241 | 0.08661 | 113.93515 | 0.04365 | 38.94694
0.05555 | 100.19176 | 0.08661 | 146.49231 | 0.0753 | 111.39996 | 0.17841 | 251.76936 | 0.10078 | 135.28411 | 0.0548 | 48.6874
0.06535 | 119.00553 | 0.10078 | 169.04215 | 0.08374 | 123.94248 | 0.18534 | 256.7063 | 0.11479 | 152.76357 | 0.0658 | 57.49385
0.08796 | 161.57001 | 0.10786 | 181.58466 | 0.09098 | 134.88382 | 0.19273 | 261.77668 | 0.12836 | 171.8442 | 0.07786 | 66.30029
0.09791 | 180.38378 | 0.11902 | 200.09843 | 0.10078 | 151.56269 | 0.19981 | 265.64618 | 0.13816 | 184.11985 | 0.08902 | 74.17272
0.10771 | 200.09843 | 0.13047 | 218.01132 | 0.10771 | 161.70344 | 0.20901 | 270.18283 | 0.15022 | 200.39843 | 0.10078 | 82.57887
0.12203 | 225.48345 | 0.14042 | 233.08902 | 0.11766 | 176.64771 | 0.21865 | 273.9189 | 0.1573 | 206.80312 | 0.11057 | 90.18444
0.13469 | 248.03329 | 0.15173 | 250.56848 | 0.12474 | 186.65504 | 0.22845 | 277.65497 | 0.16288 | 211.74006 | 0.1261 | 100.19176
0.15022 | 275.6535 | 0.16017 | 261.91011 | 0.13332 | 200.09843 | 0.23946 | 281.25761 | 0.16996 | 218.01132 | 0.13454 | 103.92783
0.16303 | 299.53765 | 0.16876 | 272.71802 | 0.13952 | 208.67115 | 0.2479 | 283.79279 | 0.17705 | 222.94827 | 0.14735 | 108.99821
0.16996 | 312.08016 | 0.17705 | 281.25761 | 0.14735 | 220.54651 | 0.2589 | 286.19455 | 0.18564 | 228.01864 | 0.16017 | 112.00084
0.17569 | 323.4218 | 0.1867 | 289.93062 | 0.15444 | 231.75471 | 0.2687 | 288.72974 | 0.19273 | 231.75471 | 0.16725 | 114.56858
0.18127 | 333.29569 | 0.20017 | 300.03853 | 0.16152 | 241.76203 | 0.27759 | 290.59777 | 0.20017 | 236.00166 | 0.1772 | 116.47034
0.187 | 342.10213 | 0.21112 | 305.67548 | 0.16574 | 248.16672 | 0.29025 | 293.13296 | 0.2069 | 238.1594 | 0.187 | 118.8721
0.19408 | 350.77515 | 0.22378 | 312.08016 | 0.17419 | 259.37492 | 0.3002 | 294.46727 | 0.21534 | 241.76203 | 0.20017 | 122.0416
0.20117 | 357.57984 | 0.23539 | 317.01711 | 0.17976 | 266.5802 | 0.32568 | 295.66815 | 0.22242 | 244.43065 | 0.21519 | 125.27679
0.20614 | 361.18277 | 0.24775 | 322.08749 | 0.1867 | 273.9189 | 0.3611 | 296.86903 | 0.23222 | 248.03329 | 0.22951 | 127.67854
0.21308 | 366.11971 | 0.26207 | 327.02443 | 0.19514 | 281.25761 | 0.40497 | 299.40422 | 0.24081 | 250.56848 | 0.24503 | 130.21373
0.22393 | 372.25754 | 0.27322 | 329.55962 | 0.20207 | 286.19455 |  |  | 0.25076 | 253.10367 | 0.26342 | 132.74892
0.23539 | 377.19448 | 0.29025 | 333.29569 | 0.21172 | 292.33238 |  |  | 0.26056 | 255.50543 | 0.28468 | 135.28411
0.2479 | 382.13143 | 0.3002 | 334.63 | 0.22514 | 300.03853 |  |  | 0.27051 | 258.04061 | 0.30156 | 137.68587
0.2592 | 385.8675 | 0.31995 | 335.83088 | 0.23116 | 302.20627 |  |  | 0.28046 | 260.5758 | 0.32568 | 140.22106
0.27051 | 388.40269 | 0.33698 | 337.03176 | 0.2381 | 304.60803 |  |  | 0.29025 | 263.11099 | 0.35115 | 142.75624
0.28181 | 390.93787 | 0.35402 | 338.21264 | 0.2479 | 308.21066 |  |  | 0.3002 | 264.74618
0.29025 | 392.13875 | 0.36954 | 338.23264 | 0.2589 | 310.87928 |  |  | 0.31015 | 265.64618
0.3002 | 392.27218 | 0.38507 | 338.34607 | 0.27006 | 313.28104 |  |  | 0.31995 | 266.24706
0.41039 | 392.00532 | 0.40059 | 338.36607 | 0.28046 | 315.6828 |  |  | 0.3299 | 266.84706
|  |  |  | 0.29025 | 317.01711 |  |  | 0.33985 | 267.34706
|  |  |  | 0.3002 | 319.3523 |  |  | 0.35115 | 267.84706
|  |  |  | 0.31573 | 320.05318 |  |  | 0.3611 | 268.04794
|  |  |  | 0.34271 | 320.3523 |  |  | 0.37241 | 268.18137
|  |  |  | 0.36246 | 320.75318 |  |  | 0.38371 | 269.28225
|  |  |  | 0.38658 | 321.95406 |  |  | 0.3908 | 269.38225
|  |  |  | 0.40768 | 322.58749

## 3.7.2_2
20℃-δ_x | 20℃-σ_y | 400℃-δ_x | 400℃-σ_y | 500℃-δ_x | 500℃-σ_y | 600℃-δ_x | 600℃-σ_y | 700℃-δ_x | 700℃-σ_y | 800℃-δ_x | 800℃-σ_y
0.08536 | 396.31083 | 0.0579 | 360.94194 | 0.00579 | 354.25302 | 0.08536 | 314.35819 | 0.08536 | 267.73412 | 0.08536 | 196.83668
0.51512 | 409.52899 | 0.53104 | 380.68936 | 0.6743 | 371.79714 | 0.96081 | 336.46858 | 0.96081 | 285.51856 | 0.38779 | 221.35037
1.10406 | 427.31344 | 1.26324 | 403.04008 | 1.693 | 394.14785 | 1.83626 | 356.416 | 1.693 | 300.0303 | 0.81755 | 243.46076
1.85218 | 450.05868 | 2.13869 | 429.47641 | 3.15739 | 425.15046 | 1.99543 | 360.74194 | 2.72763 | 318.68414 | 1.24732 | 261.00487
2.58437 | 471.53421 | 2.87088 | 449.92382 | 4.35119 | 450.05868 | 2.87088 | 378.52638 | 3.74633 | 336.46858 | 1.83626 | 278.78931
3.60308 | 500.37385 | 3.90551 | 473.69718 | 5.06747 | 465.04529 | 3.74633 | 398.4738 | 4.92421 | 354.25302 | 2.58437 | 294.41078
4.33527 | 520.32126 | 4.6377 | 489.31865 | 6.24535 | 489.31865 | 4.6377 | 416.25824 | 6.10209 | 372.03747 | 3.17331 | 302.303
5.22664 | 540.26868 | 5.65641 | 509.26607 | 7.1208 | 504.94012 | 5.65641 | 434.04268 | 7.27997 | 387.41861 | 4.6377 | 304.36597
6.3886 | 564.78237 | 6.54777 | 524.64721 | 8.15542 | 522.48423 | 6.53186 | 450.05868 | 8.6011 | 403.04008 | 5.65641 | 303.803
7.27997 | 582.32648 | 7.42322 | 538.1057 | 8.74436 | 531.37646 | 7.56648 | 465.04529 | 10.01655 | 418.42121 | 6.54777 | 303.303
8.31459 | 600.11092 | 8.29868 | 551.32387 | 10.00222 | 549.1609 | 8.74436 | 480.42643 | 11.52988 | 434.04268 | 8.74436 | 300.8997
9.03087 | 611.16612 | 9.03087 | 562.37906 | 10.94094 | 560.21609 | 10.06549 | 498.21087 | 13.43996 | 450.00587 | 9.76307 | 298.73673
9.47655 | 617.89536 | 10.06549 | 578.00053 | 12.86694 | 580.16351 | 11.52988 | 511.42904 | 15.06352 | 465.04529 | 11.10012 | 294.41078
10.06549 | 626.78758 | 10.49526 | 584.48945 | 14.90435 | 600.11092 | 13.15345 | 524.88754 | 16.67117 | 480.42643 | 13.2967 | 287.68153
10.352 | 631.11353 | 11.52988 | 600.01109 | 16.36874 | 613.32909 | 15.20678 | 540.26868 | 18.29473 | 496.0479 | 16.97359 | 274.46337
11.24337 | 642.16872 | 12.70776 | 613.32909 | 18.43798 | 631.11353 | 16.36874 | 549.1609 | 19.45669 | 507.1031 | 20.04563 | 261.2452
12.56451 | 655.62722 | 14.17215 | 628.95056 | 20.04563 | 644.3317 | 17.9923 | 560.21609 | 20.04563 | 513.59201 | 21.51002 | 254.51595
14.17215 | 673.17133 | 15.35003 | 640.00575 | 21.9557 | 659.95317 | 20.04563 | 573.67459 | 21.51002 | 527.05051 | 24.59797 | 241.29778
16.08223 | 693.11875 | 16.81442 | 653.22392 | 24.00903 | 677.73761 | 21.51002 | 584.48945 | 22.6879 | 538.1057 | 27.82918 | 225.67631
17.9923 | 713.06616 | 18.15147 | 664.27911 | 25.33017 | 688.7928 | 23.86578 | 600.11092 | 23.86578 | 546.99793 | 30.6147 | 212.45815
19.90237 | 733.01358 | 20.04563 | 679.90058 | 26.36479 | 697.44469 | 25.47342 | 611.16612 | 24.9004 | 553.48684
21.36676 | 750.0098 | 21.08025 | 688.7928 | 28.27486 | 713.06616 | 27.3835 | 624.38428 | 26.06236 | 560.21609
23.42009 | 768.58246 | 22.24221 | 697.68502 | 30.00258 | 726.28433 | 30.02577 | 642.16872 | 27.3835 | 564.78237
25.04366 | 781.80063 | 24.00903 | 710.90319 | 31.49016 | 735.17655 | 31.50607 | 651.06095 | 28.56138 | 566.94534
26.6513 | 795.25913 | 25.77585 | 724.12136 | 33.5594 | 746.23174 | 33.11372 | 659.95317 | 30.02577 | 569.10831
27.82918 | 803.91102 | 27.54267 | 735.17655 | 35.16705 | 752.96099 | 35.16705 | 668.84539 | 30.91713 | 569.10831
30.02577 | 819.53249 | 30.00258 | 750.0098 | 36.63144 | 757.52727 | 36.93387 | 673.17133 | 32.38152 | 566.94534
32.66803 | 837.31693 | 31.06039 | 757.52727 | 37.80932 | 759.69024 | 38.54151 | 675.33431 | 33.5594 | 562.61939
34.73728 | 848.37212 | 32.66803 | 764.01619 | 38.9872 | 759.69024 | 40.02182 | 673.17133 | 35.02379 | 553.72717
36.20167 | 854.86104 | 34.2916 | 772.90841 | 40.30833 | 757.52727 | 40.89727 | 664.27911 | 36.34493 | 542.67198
37.52281 | 857.02401 | 35.89924 | 777.47468 | 41.77272 | 755.12397 | 41.48621 | 653.22392 | 37.52281 | 531.37646
38.09583 | 852.69807 | 37.37955 | 781.80063 | 43.68279 | 750.0798 | 41.91598 | 644.3317 | 38.54151 | 520.32126
38.54151 | 845.96882 | 38.84394 | 783.9636 |  |  |  |  | 40.02182 | 502.77715
38.9872 | 837.0766 | 40.02182 | 784.09936 |  |  |  |  | 40.7381 | 493.6446
39.57613 | 823.85843 | 41.34295 | 781.80063 |  |  |  |  | 41.62946 | 480.42643
|  | 42.66409 | 775.07138
|  | 43.98522 | 761.85321
|  | 44.71742 | 750.79802

## 3.7.3
δ10-冷轧压下量_x | δ10_y | σP0.2-冷轧压下量_x | σP0.2_y | σb-冷轧压下量_x | σb_y
0.00847 | 45.09782 | 0.04884 | 456.20826 | 0.04884 | 836.02102
5.06843 | 36.61855 | 5.0848 | 594.92634 | 4.99012 | 897.18106
10.03332 | 24.94862 | 10.0396 | 746.0537 | 9.94492 | 958.7843
19.97365 | 12.84162 | 20.02285 | 913.57905 | 20.02285 | 1052.74031
29.90342 | 5.1928 | 30.01661 | 1007.97825 | 30.01661 | 1224.25436
40.0339 | 2.39551 | 40.09453 | 1203.86767 | 40.09453 | 1305.80108

## 3.8.2
800℃-t_x | 800℃-σ_y | 900℃-t_x | 900℃-σ_y
24.90311 | 117.09622 | 4.8712 | 82.23523
26.23819 | 118.38556 | 6.30856 | 82.23523
47.50218 | 95.10017 | 9.92798 | 63.8617
127.31261 | 97.59385 | 12.87386 | 65.14597
117.79523 | 78.16421 | 19.72525 | 63.8617
87.43486 | 67.86002 | 42.35725 | 43.9214
133.56718 | 75.03805 | 57.79664 | 43.05555
116.30435 | 68.03896 | 50.1126 | 67.86002
162.79246 | 67.12095 | 92.12231 | 43.9214
171.51988 | 68.03896 | 48.23382 | 27.86707
180.48516 | 78.06421 | 124.11032 | 27.31771
200.35578 | 67.18781 | 128.9446 | 27.31771
237.03968 | 67.86002 | 144.79119 | 27.31771
446.99478 | 58.5006 | 156.68918 | 27.31771
|  | 175.94543 | 27.86707
|  | 208.15994 | 27.59102
|  | 476.99563 | 24.19342

## 3.8.2_2
P_x | σ_y
21.30125 | 169.93826
21.49942 | 169.93826
21.59748 | 169.93826
22.92953 | 117.47576
23.02351 | 117.47576
23.27685 | 97.34086
23.38921 | 97.34086
23.67524 | 97.34086
24.27793 | 82.07574
24.45363 | 82.07574
23.75491 | 78.24783
23.88158 | 78.24783
23.45255 | 68.37014
23.54857 | 68.37014
23.81825 | 68.37014
23.91427 | 68.37014
24.00825 | 68.37014
24.31062 | 59.01912
24.40459 | 59.01912
24.53331 | 58.66225
24.69062 | 62.94752
24.9603 | 63.33045
24.67427 | 59.01912
25.37299 | 43.18603
25.54869 | 43.18603
25.78568 | 43.18603
25.40568 | 27.77934
25.94503 | 27.77934
26.13708 | 27.88484
26.23514 | 27.86371
26.64987 | 24.60609
26.72751 | 24.60609
26.04105 | 27.77934

## 3.9.3
39MPa-t_x | 39MPa-εt_y | 59MPa-t_x | 59MPa-εt_y | 78MPa-t_x | 78MPa-εt_y
0.18407 | 0.02205 | 0.18407 | 0.03273 | 0.18407 | 0.05568
10.05516 | 0.03923 | 10.05516 | 0.06802 | 10.00038 | 0.10049
19.90678 | 0.04189 | 19.98678 | 0.07757 | 19.98466 | 0.14643
29.99203 | 0.04633 | 29.99203 | 0.08726 | 29.99309 | 0.17602
40.05782 | 0.04733 | 40.02782 | 0.09814 | 40.01676 | 0.20865
50.02361 | 0.05422 | 50.04573 | 0.10822 | 50.0652 | 0.24394
59.9947 | 0.0529 | 60.01417 | 0.12096 | 60.01417 | 0.27353
70.06048 | 0.05701 | 69.99313 | 0.13648 | 70.01773 | 0.30749
80.02627 | 0.06112 | 80.02627 | 0.14643 | 80.01263 | 0.33999
90.00192 | 0.06245 | 90.01524 | 0.15479 | 89.99054 | 0.36746
100.01261 | 0.06391 | 100.02421 | 0.1719 | 99.98686 | 0.40036

## 3.9.3_2
15MPa-t_x | 15MPa-εt_y | 20MPa-t_x | 20MPa-εt_y | 24MPa-t_x | 24MPa-εt_y
0.04152 | 0.01106 | 0.04152 | 0.0261 | 0.64318 | 0.08437
1.81757 | 0.01487 | 1.73906 | 0.03733 | 1.73906 | 0.09598
3.20023 | 0.0242 | 3.84487 | 0.04305 | 1.73906 | 0.10969
4.46801 | 0.0271 | 5.52092 | 0.04857 | 3.28618 | 0.10817
5.95067 | 0.03181 | 7.21845 | 0.05047 | 5.67133 | 0.11731
7.43333 | 0.03543 | 9.75402 | 0.05599 | 7.90607 | 0.12797
9.75402 | 0.03924 | 20.08967 | 0.07656 | 9.9689 | 0.13501
20.08967 | 0.05047 | 30.01704 | 0.09903 | 20.01112 | 0.16453
30.01704 | 0.06342 | 40.01593 | 0.10836 | 30.01704 | 0.20013
40.1593 | 0.07565 | 50.00867 | 0.1234 | 40.01593 | 0.24507
50.08668 | 0.08037 | 60.01406 | 0.13463 | 50.08668 | 0.28429
60.01406 | 0.0897 | 80.01962 | 0.1552 | 60.01406 | 0.33475
69.94144 | 0.09903 | 90.00446 | 0.16643 | 70.01563 | 0.39454
80.06221 | 0.10474 | 99.91696 | 0.19271 | 80.06221 | 0.45642
89.98958 | 0.10855 |  |  | 99.99696 | 0.60075
99.91696 | 0.11959

## 3.10.1.2
20℃-Nf_x | 20℃-σmax_y | 700℃-Nf_x | 700℃-σmax_y | 800℃-Nf_x | 800℃-σmax_y
1118967.2 | 402.08775 | 534083.5237 | 374.71907 | 3403024.3 | 223.13346
1894759.6 | 401.97349 | 434551.8 | 345.43937 | 3786109.3 | 204.84217
2110158.8 | 382.15844 | 2864682.7 | 262.40481 | 8900936.1 | 202.38513
3155923.9 | 382.15844 | 10000000 | 240.00333 | 11679300 | 202.38513
2000000.5 | 370.00351 | 10030900 | 212.28154 | 10600100 | 190.05094
1739029.1 | 352.64698 |  |  | 9874801.4 | 182.45582
2994134.6 | 344.82511 |  |  | 9489264.3 | 178.08775
2436147.9 | 332.40341
3364522.1 | 330.00492
8699948.0 | 354.78976
10527500 | 280.00737