## 2.10
θ_x | μ_y
30.03418 | 0.29238
38.28914 | 0.2918
51.56885 | 0.29121
64.6691 | 0.29062
79.56391 | 0.2902
89.61342 | 0.29004
99.48347 | 0.2899
114.37828 | 0.28961
129.27309 | 0.28947
142.37334 | 0.28931
157.26815 | 0.28917
170.54786 | 0.28903
182.21246 | 0.28902
193.69762 | 0.28901
210.20753 | 0.289
225.10233 | 0.28903
238.38204 | 0.28917
251.66175 | 0.28917
268.17166 | 0.28931
281.27191 | 0.28931
294.55162 | 0.2894
306.21623 | 0.28947
335.82639 | 0.2899
349.1061 | 0.29005
362.38581 | 0.2902
377.28061 | 0.29034
390.38087 | 0.29048
402.04548 | 0.29062
415.32518 | 0.29062
426.81034 | 0.29062
438.47495 | 0.29064
449.9601 | 0.29066
461.62471 | 0.29048
473.10986 | 0.29034
486.38957 | 0.2902
497.87472 | 0.2899
507.92423 | 0.28985
521.02448 | 0.28975
534.30419 | 0.2897
545.78935 | 0.28975
560.68415 | 0.2899
572.34876 | 0.29034
587.24357 | 0.29093
598.72872 | 0.29151
615.23863 | 0.29238
628.51834 | 0.29311
645.02825 | 0.29398
658.30796 | 0.29473
673.20276 | 0.29558
686.30302 | 0.29633
701.37728 | 0.2972
714.47753 | 0.29788
729.37234 | 0.2986
742.65205 | 0.29924
755.93176 | 0.29983
769.03201 | 0.30041
779.08152 | 0.30084
792.18177 | 0.30143
805.46148 | 0.30187

## 2.11
900℃-t_x | 900℃-氧化增重_y | 1000℃-t_x | 1000℃-氧化增重_y | 1100℃-t_x | 1100℃-氧化增重_y
0.6128 | 0.14182 | 0.6128 | 0.14182 | 0.6128 | 0.14182
25.00518 | 1.98651 | 25.07125 | 9.99999 | 25.00518 | 24.18884
49.99632 | 3.98585 | 49.99632 | 15.67553 | 49.99632 | 34.04042
74.8464 | 5.23288 | 74.53253 | 19.25173 | 74.55198 | 41.55406
100.07975 | 6.23238 | 100.07975 | 21.8509 | 100.07975 | 49.3063

## 3.4.2
20℃-ε_x | 20℃-σ_y | 400℃-ε_x | 400℃-σ_y | 700℃-ε_x | 700℃-σ_y
0.00396 | 0.02107 | 0.01505 | 0.56575 | 0.03349 | 0.10788
0.14618 | 27.01454 | 0.42893 | 60.22826 | 0.36722 | 47.90515
0.32239 | 62.34079 | 0.60924 | 84.99184 | 0.57236 | 75.72016
0.4986 | 100.06011 | 0.71083 | 100.04837 | 0.74267 | 100.04837
0.63997 | 127.82931 | 0.85921 | 119.02709 | 0.85511 | 115.03675
0.81413 | 160.92566 | 1.00264 | 139.56561 | 1.0017 | 134.98845
1.00673 | 197.19081 | 1.12967 | 158.10895 | 1.20958 | 161.98193
1.15221 | 226.0621 | 1.2649 | 177.82593 | 1.32022 | 175.71339
1.30383 | 255.28547 | 1.43086 | 201.06379 | 1.52306 | 201.06379
1.41652 | 278.05388 | 1.57839 | 221.13285 | 1.65215 | 215.85152
1.51511 | 300.02355 | 1.68903 | 235.92058 | 1.68903 | 220.07659
1.59887 | 313.61485 | 1.79557 | 248.83051 | 1.78123 | 228.99617
1.65215 | 322.88653 | 1.86933 | 257.51537 | 1.82631 | 232.98651
1.70542 | 330.16303 | 1.9267 | 262.91406 | 1.91851 | 240.96719
1.7423 | 336.2659 | 2.02095 | 272.65519 | 2.01071 | 247.53952
1.77713 | 340.37361 | 2.13569 | 280.16641 | 2.13569 | 255.28547
1.8304 | 346.59384 | 2.22995 | 286.73874 | 2.31395 | 263.38351
1.88573 | 351.75781 | 2.3242 | 292.13744 | 2.42869 | 267.37385
1.97588 | 358.91695 | 2.41845 | 297.53613 | 2.52089 | 270.0732
2.05988 | 364.55037 | 2.5127 | 301.87856 | 2.66022 | 274.06354
2.19102 | 371.24006 | 2.68276 | 308.33352 | 2.82209 | 276.76289
2.316 | 377.4603 | 2.81389 | 312.67595 | 2.98395 | 278.05388
2.45943 | 383.68053 | 2.98395 | 317.01838 | 3.1745 | 279.11015
2.56802 | 387.78824 | 3.13557 | 320.30454 | 3.38145 | 280.16641
2.693 | 391.89594 | 3.30563 | 322.41707 | 3.60888 | 280.16641
2.85282 | 396.00364 | 3.45726 | 324.52961 | 4.00432 | 281.34004
3.00444 | 400.00346 | 3.62732 | 325.70324 | 4.47557 | 282.39631
3.21138 | 404.6885 | 3.81582 | 326.7595
3.39989 | 408.91357 | 4.00432 | 327.81577
3.56995 | 412.19973 | 4.25019 | 328.87204
3.68264 | 413.25599 | 4.5145 | 329.9283
3.8527 | 416.54216
4.00432 | 417.59842
4.17438 | 419.82832
4.36288 | 421.94085
4.59031 | 422.99712
4.77882 | 424.17075
4.98576 | 425.22701

## 3.7.1
20℃-ε_x | 20℃-σ_y | 400℃-ε_x | 400℃-σ_y | 700℃-ε_x | 700℃-σ_y | 800℃-ε_x | 800℃-σ_y | 900℃-ε_x | 900℃-σ_y
0.00796 | 9.01483 | 0.00796 | 7.86812 | 0.00796 | 7.86812 | 0.00796 | 5.79477 | 0.01201 | 5.00585
0.13577 | 33.0323 | 0.32241 | 60.82024 | 0.35893 | 59.74688 | 0.15605 | 24.08769 | 0.12156 | 15.85864
0.30212 | 64.99439 | 0.43196 | 80.25986 | 0.48673 | 80.25986 | 0.30415 | 43.52732 | 0.2656 | 30.52781
0.40964 | 85.03033 | 0.55368 | 100.00892 | 0.61672 | 100.00892 | 0.50499 | 69.52633 | 0.46848 | 49.96744
0.49268 | 100.00819 | 0.70584 | 128.203 | 0.7383 | 120.92804 | 0.73221 | 99.81875 | 0.68961 | 71.67304
0.59831 | 121.88214 | 0.82959 | 152.65161 | 0.86002 | 142.63364 | 0.87422 | 116.03832 | 1.00003 | 100.00211
0.67135 | 136.5513 | 0.98377 | 178.88914 | 0.96957 | 161.71548 | 1.00203 | 132.25789 | 1.07709 | 108.40558
0.84176 | 168.51339 | 1.10752 | 200.00582 | 1.07709 | 179.72397 | 1.13187 | 148.47745 | 1.15013 | 116.03832
0.98377 | 195.22797 | 1.18664 | 213.35572 | 1.21505 | 200.00582 | 1.25968 | 164.69702 | 1.24142 | 125.6985
1.10955 | 219.19954 | 1.26171 | 225.99744 | 1.29822 | 211.08975 | 1.38952 | 180.91659 | 1.27794 | 128.91856
1.26171 | 247.8223 | 1.33474 | 238.16212 | 1.38952 | 221.94255 | 1.54167 | 200.0237 | 1.353 | 134.40459
1.36923 | 269.5279 | 1.40777 | 247.94156 | 1.46255 | 230.64864 | 1.68368 | 216.57578 | 1.44429 | 139.77136
1.45038 | 283.60076 | 1.48081 | 255.45504 | 1.53761 | 238.16212 | 1.777 | 227.30932 | 1.53761 | 144.06478
1.53964 | 300.29737 | 1.57007 | 263.20704 | 1.64716 | 247.94156 | 1.84801 | 235.06132 | 1.64716 | 147.4041
1.6005 | 309.36124 | 1.6776 | 271.31682 | 1.74049 | 255.93208 | 1.90887 | 240.54735 | 1.74049 | 149.90859
1.66339 | 317.59029 | 1.80135 | 279.54586 | 1.86221 | 264.04187 | 1.9961 | 247.94156 | 1.89467 | 152.65161
1.7202 | 323.55337 | 1.88655 | 284.67411 | 1.97176 | 269.5279 | 2.10971 | 254.97799 | 2.01639 | 153.6057
1.82772 | 332.25946 | 1.97176 | 289.44457 | 2.09348 | 274.05983 | 2.23347 | 261.41811 | 2.15637 | 154.44053
1.90887 | 338.34179 | 2.08943 | 295.52691 | 2.20303 | 277.63768 | 2.34099 | 265.95005 | 2.27201 | 153.84422
2.02654 | 346.92862 | 2.20303 | 300.29737 | 2.32476 | 280.3807 | 2.44851 | 270.48199 | 2.38765 | 152.65161
2.16855 | 354.32284 | 2.34099 | 304.82931 | 2.47488 | 282.5274 | 2.58849 | 275.01393 | 2.55603 | 149.90859
2.29433 | 360.16665 | 2.46474 | 308.52641 | 2.69601 | 284.91263 | 2.72645 | 278.59177 | 2.72645 | 147.16558
2.44851 | 366.48751 | 2.64124 | 312.81983 | 3.0267 | 285.74746 | 2.86237 | 281.45405 | 2.89686 | 144.54182
2.57226 | 371.01945 | 2.78731 | 316.03989 | 3.71443 | 286.70156 | 3.00438 | 283.12371 | 3.00844 | 142.99142
2.72645 | 375.55139 | 2.91715 | 318.1866 |  |  | 3.21131 | 285.74746 | 3.21131 | 140.84472
2.88671 | 379.72554 | 3.0267 | 319.25995 |  |  | 3.38984 | 286.70156 | 3.37767 | 139.77136
3.00438 | 382.82634 | 3.13828 | 320.3333 |  |  | 3.59068 | 287.65565 | 3.50547 | 139.77136
3.15856 | 386.40419 | 3.28232 | 321.16814 |  |  | 3.75907 | 288.60974 | 3.66777 | 139.05579
3.34318 | 389.1472 | 3.46693 | 322.95706 |  |  | 3.8747 | 288.96752 | 3.85239 | 139.05579
3.54199 | 391.65169 | 3.67183 | 323.55337 |  |  | 4.00251 | 288.96752 | 4.00657 | 139.05579
3.78138 | 393.91766 | 3.98425 | 324.62672
3.97614 | 395.46806

## 3.7.2
δ10-冷轧压下量_x | δ10_y | σP0.2-冷轧压下量_x | σP0.2_y | σb-冷轧压下量_x | σb_y
0.01156 | 43.89579 | 0.00354 | 412.92197 | 0.00354 | 892.2825
4.9987 | 34.52298 | 5.02061 | 624.62928 | 5.00206 | 943.31708
10.00448 | 28.94501 | 10.01689 | 782.20101 | 10.01689 | 1017.59063
20.01603 | 14.90864 | 20.00983 | 901.39582 | 19.98724 | 1138.79776
30.00276 | 7.91332 | 30.00686 | 1143.81008 | 29.9687 | 1264.56155
40.00503 | 3.70699 | 39.99457 | 1270.94087 | 40.05009 | 1366.63071

## 3.7.3
δ₅、900℃-时效时间_x | δ₅、900℃_y | δ₅、800℃-时效时间_x | δ₅、800℃_y | δ₅、700℃-时效时间_x | δ₅、700℃_y | σb、700℃-时效时间_x | σb、700℃_y | σb、800℃-时效时间_x | σb、800℃_y | σb、900℃-时效时间_x | σb、900℃_y
0.51794 | 97.24102 | 0.51794 | 79.54311 | 0.51794 | 34.39673 | 0.51794 | 590.57587 | 0.01588 | 402.72273 | 0.00518 | 235.64087
400.29333 | 67.4551 | 402.29333 | 61.47841 | 399.92166 | 34.99673 | 399.91655 | 591.57587 | 399.21655 | 350.98619 | 399.21655 | 200.44059
699.94561 | 50.49182 | 698.94561 | 60.17558 | 698.94561 | 31.99249 | 695.58869 | 596.68312 | 698.94561 | 367.75746 | 702.02238 | 197.22608
1000.75144 | 59.37417 | 998.67467 | 43.27908 | 1000.00784 | 29.72181 | 998.67467 | 590.57587 | 1000.75144 | 346.87894 | 1000.75144 | 186.01158

## 3.8.3
700℃-t_x | 700℃-σ_y | 850℃-t_x | 850℃-σ_y | 1000℃-t_x | 1000℃-σ_y
1.07911 | 732.83336 | 0.99909 | 226.03765 | 1.01035 | 68.86777
7.17252 | 445.85522 | 1.11445 | 226.03765 | 1.10357 | 68.86777
21.03537 | 343.95702 | 2.03558 | 184.9293 | 1.35784 | 63.99521
104.76529 | 221.92562 | 10.51416 | 111.41455 | 1.67304 | 59.68275
299.60161 | 160.25581 | 20.03537 | 90.08181 | 1.84543 | 57.60149
|  | 102.44304 | 54.91653 | 1.99325 | 56.00257
|  | 299.60161 | 40.83821 | 2.34827 | 53.32683
|  |  |  | 2.7357 | 50.84112
|  |  |  | 3.48112 | 47.12579
|  |  |  | 3.97111 | 44.87418
|  |  |  | 5.10295 | 41.29056
|  |  |  | 7.20273 | 37.25633
|  |  |  | 8.26273 | 35.69404
|  |  |  | 10.51416 | 33.04515
|  |  |  | 14.41028 | 30.18371
|  |  |  | 19.86115 | 27.60381
|  |  |  | 30.57754 | 24.54369
|  |  |  | 41.15199 | 22.66672
|  |  |  | 51.27613 | 21.42581
|  |  |  | 70.60234 | 19.99051
|  |  |  | 88.3056 | 18.84187
|  |  |  | 105.05925 | 18.07387
|  |  |  | 126.57742 | 17.3584
|  |  |  | 157.93888 | 16.50882
|  |  |  | 208.72177 | 15.52881
|  |  |  | 257.17258 | 15.06084
|  |  |  | 302.97838 | 14.75071

## 3.8.3_2
800℃-t_x | 800℃-σ_y | 900℃-t_x | 900℃-σ_y | 950℃-t_x | 950℃-σ_y | 1000℃-t_x | 1000℃-σ_y | 1050℃-t_x | 1050℃-σ_y
105.14058 | 107.65994 | 65.87582 | 61.98408 | 13.94703 | 48.78224 | 20.83655 | 33.19011 | 42.04666 | 20.21367
119.40685 | 106.59166 | 80.08331 | 58.01479 | 46.09549 | 39.89637 | 21.97645 | 33.82804 | 162.27451 | 14.94642
213.46927 | 93.03912 | 123.2358 | 51.89332 | 48.61722 | 39.17951 | 24.68905 | 33.82804 | 218.15208 | 14.98642
329.46957 | 85.20694 | 136.95307 | 50.40952 | 51.78516 | 39.0144 | 83.30606 | 24.46374 | 462.10854 | 10.28207
370.13675 | 92.11592 | 163.88301 | 41.10797 | 56.31398 | 33.82804 | 96.58976 | 25.03586
|  | 377.88342 | 41.31996 | 77.36585 | 33.82804 | 299.70391 | 20.0131
|  | 467.14961 | 38.02475 | 89.70235 | 33.82804 | 169.80678 | 20.03125

## 3.8.3_3
P_x | σ_y
0.23031 | 396.41868
0.23359 | 350.35184
0.23605 | 320.26468
0.2385 | 293.11677
0.24247 | 254.55
0.24511 | 231.63789
0.24775 | 210.13376
0.25104 | 187.3229
0.25572 | 159.14629
0.26584 | 112.06575
0.26912 | 100.95894
0.27056 | 95.24569
0.27241 | 89.85576
0.27528 | 80.95018
0.27675 | 76.36922
0.27928 | 68.71684
0.28075 | 64.82817
0.28253 | 60.42179
0.28543 | 55.03122
0.28796 | 50.12157
0.28981 | 47.2852
0.29197 | 43.59247
0.29453 | 40.18812
0.29706 | 37.00469
0.29921 | 34.53137
0.30072 | 32.93502
0.3025 | 31.45062
0.30469 | 29.67084
0.3065 | 27.99177
0.30835 | 26.69775
0.31013 | 25.49447
0.31303 | 23.76161
0.31522 | 22.41694
0.31775 | 21.14837
0.32028 | 19.95159
0.32304 | 18.84539
0.32493 | 18.17159
0.32832 | 16.91016
0.3318 | 15.6898
0.33406 | 15.12883
0.33701 | 14.46004
0.3398 | 13.82521
0.34245 | 13.2221
0.34588 | 12.59556
0.34777 | 12.29352
0.35007 | 11.98416

## 3.8.3_4
P_x | σ_y
23.52331 | 103.87705
23.74514 | 106.07398
23.97005 | 92.42962
24.21036 | 92.42962
24.21961 | 84.54
25.49821 | 61.83038
25.66458 | 58.5816
25.97884 | 51.55478
25.90182 | 48.41737
26.07744 | 42.93956
26.53342 | 42.00393
26.49337 | 39.70933
26.65358 | 39.97264
26.55191 | 34.94622
26.73368 | 35.07795
26.9093 | 34.94622
27.06643 | 34.94622
27.23588 | 34.86932
27.87981 | 24.37639
28.09856 | 24.70075
28.27725 | 20.01424
28.45595 | 20.01424
28.67162 | 20.12478
29.3556 | 15.14637
29.53429 | 15.14637
30.01493 | 9.98804

## 3.9.3
9.8MPa-t_x | 9.8MPa-εt_y | 14.7MPa-t_x | 14.7MPa-εt_y | 19.6MPa-t_x | 19.6MPa-εt_y | 19.6MPa-t_x | 19.6MPa-εt_y
2.54844 | 0.01351 | 0.03789 | 0.03183 | 4.92179 | 0.09396 | 4.13067 | 0.12947
5.01307 | 0.03297 | 8.39052 | 0.08735 | 5.0435 | 0.10794 | 10.45959 | 0.20066
11.2507 | 0.05223 | 9.91189 | 0.10794 | 9.85104 | 0.14533 | 19.86168 | 0.26978
20.13553 | 0.046 | 20.53108 | 0.13929 | 20.13553 | 0.17479 | 30.87643 | 0.32039
29.99403 | 0.06054 | 29.35505 | 0.17139 | 29.44633 | 0.22276 | 50.28916 | 0.4252
40.09595 | 0.09528 | 40.85664 | 0.19348 | 40.06552 | 0.25694 | 39.8221 | 0.39347
49.83274 | 0.09245 | 49.98488 | 0.21898 | 61.03006 | 0.32511 | 59.84338 | 0.49375
59.7521 | 0.10624 | 60.02595 | 0.23465 | 80.96005 | 0.38554 | 70.493 | 0.54266
69.70189 | 0.11738 | 70.493 | 0.24919 | 89.47975 | 0.41028 | 80.74706 | 0.58383
79.95595 | 0.12852 | 79.95595 | 0.2745 | 100.92048 | 0.43162 | 90.17958 | 0.62972
89.78402 | 0.1408 | 89.93616 | 0.29508 | 50.28916 | 0.29338 | 100.40321 | 0.66938
99.36868 | 0.1459 | 99.88594 | 0.30623

## 3.9.4
700℃-t_x | 700℃-σ_y | 800℃-t_x | 800℃-σ_y | 900℃-t_x | 900℃-σ_y
1.13823 | 141.81561 | 1.16833 | 71.14995 | 1.13127 | 23.35304
1.37901 | 137.33284 | 1.34555 | 68.66835 | 1.28894 | 22.12327
1.62269 | 134.34761 | 1.55204 | 66.2733 | 1.43296 | 21.20775
1.8207 | 131.64964 | 2.0025 | 60.90166 | 1.67843 | 19.98932
2.02103 | 130.32104 | 2.22625 | 58.38138 | 1.99636 | 18.93668
2.54434 | 126.20162 | 2.99395 | 53.6494 | 2.26764 | 18.00024
3.01239 | 124.08607 | 3.30811 | 52.04146 | 2.65202 | 16.79486
3.41649 | 122.00598 | 3.9529 | 49.80357 | 3.01239 | 15.91045
4.00174 | 119.96077 | 4.8856 | 47.26075 | 3.46934 | 14.87013
4.98408 | 115.77672 | 6.02913 | 44.39516 | 4.06364 | 13.85093
6.52012 | 111.92767 | 6.94368 | 42.99184 | 4.60876 | 13.16598
7.06193 | 111.73861 | 7.75517 | 41.49235 | 4.98408 | 12.70677
8.00925 | 109.86551 | 9.38125 | 40.04516 | 5.97385 | 11.85587
9.67374 | 106.21297 | 12.25362 | 36.67517 | 7.28211 | 10.87651
13.91873 | 100.61981 | 13.87606 | 35.15745 | 8.00925 | 10.49716
11.34828 | 102.16243 | 16.03005 | 33.70254 | 9.08365 | 9.9612
17.90343 | 97.27465 | 20.18078 | 31.33953 | 11.88312 | 8.67178
20.30508 | 94.04071 | 23.96663 | 30.04262 | 15.05222 | 7.80887
26.97379 | 89.23927 | 29.21526 | 28.3166 | 17.33548 | 7.28596
40.02034 | 83.12278 | 77.67656 | 19.98932 | 20.61919 | 6.67281
50.69332 | 80.35932 | 98.99805 | 18.46252 | 26.1181 | 6.00882
68.48911 | 76.25641 | 117.02958 | 17.40181 | 30.12614 | 5.60644
98.39203 | 69.83908 | 168.38394 | 15.3815 | 39.41068 | 4.96393
114.36558 | 66.94894 | 196.9259 | 14.59616 | 44.6974 | 4.63152
128.12392 | 64.8327 | 248.29772 | 13.32271 | 50.69332 | 4.32138
145.31105 | 62.88958 | 297.14964 | 12.49376 | 62.27115 | 3.89137
159.8208 | 60.90166 |  |  | 98.39203 | 2.99942
189.80268 | 58.38138 |  |  | 150.76452 | 2.30801
213.29006 | 56.72743 |  |  | 173.63387 | 2.11736
241.90176 | 54.8415 |  |  | 193.92597 | 2.00925
301.7464 | 52.04146 |  |  | 227.14586 | 1.81238
|  |  |  | 250.59526 | 1.69961
|  |  |  | 301.7464 | 1.52274

## 3.10.3.2
700℃→20℃-N_x | 700℃→20℃-裂纹长_y | 800℃→20℃-N_x | 800℃→20℃-裂纹长_y | 900℃→20℃-N_x | 900℃→20℃-裂纹长_y
0.42496 | 0.00783 | 0.42496 | 0.00783 | 0.42496 | 0.00783
199.08188 | 0.07753 | 49.94234 | 0.08652 | 19.19866 | 0.30123
400.64129 | 0.29786 | 98.73312 | 0.19628 | 41.22073 | 0.43725
599.8399 | 0.5283 | 148.49654 | 0.43725 | 56.48355 | 0.53954
799.78282 | 0.69692 | 199.08188 | 0.78797 | 80.63899 | 0.79644
999.28967 | 0.93523 | 249.44919 | 1.16118 | 98.12924 | 1.09374
|  | 301.99689 | 1.50067 | 115.7905 | 1.41074
|  | 350.18379 | 1.70413 | 135.41413 | 1.51191
|  | 396.40833 | 2.17964 | 156.93955 | 1.83267
|  | 448.95603 | 2.6439 | 179.24022 | 2.14591
|  | 497.14293 | 3.02835 | 199.23187 | 2.28897

## 3.10.3.2_2
700℃→20℃-N_x | 700℃→20℃-热变形_y | 800℃→20℃-N_x | 800℃→20℃-热变形_y | 900℃→20℃-N_x | 900℃→20℃-热变形_y
24.4768 | 0.1017 | 50.08676 | 1.24759 | 20.30774 | 2.59802
199.5774 | 0.17396 | 99.91229 | 1.70053 | 37.18252 | 4.49364
400.28794 | 0.3301 | 148.3575 | 2.15347 | 58.62341 | 6.38927
600.99849 | 0.3501 | 199.5774 | 2.59802 | 75.69671 | 8.10037
799.52524 | 0.36172 | 248.61351 | 3.14322 | 99.12286 | 9.7192
1000.23578 | 0.3401 | 299.83341 | 3.23548 | 114.2109 | 10.98574
|  | 349.06804 | 3.31936 | 139.62232 | 12.42843
|  | 400.28794 | 3.59616 | 156.89415 | 13.68659
|  | 449.52258 | 3.50389 | 201.56267 | 15.75836
|  | 500.54395 | 3.41163 | 182.5041 | 14.95314
|  | 3.03592 | 0.0817 | 3.03592 | 0.0817