## 3.7.1
δ₅_x | δ₅_y | φ_x | φ_y | σP0.2_x | σP0.2_y | σb_x | σb_y
15.72907 | 11.08558 | 9.48646 | 15.16325 | 16.02634 | 792.18182 | 20.18807 | 991.44605
11.56733 | 9.57828 | 9.1892 | 14.11606 | 16.02634 | 773.31089 | 20.18807 | 968.09727
596.88587 | 10.62546 | 590.346 | 15.16325 | 597.18314 | 761.79643 | 598.96674 | 984.40943
703.60469 | 11.21252 | 590.64326 | 14.11606 | 596.88587 | 742.9255 | 598.96674 | 961.06065
801.70277 | 6.80166 | 699.14568 | 15.51231 | 699.14568 | 773.31089 | 701.52382 | 1007.75821
853.72447 | 7.61084 | 699.14568 | 14.46513 | 699.14568 | 754.75981 | 701.22655 | 984.40943
903.96258 | 8.30897 | 807.94537 | 12.60876 | 799.6219 | 822.56722 | 803.78363 | 946.98742
947.36355 | 8.54696 | 801.70277 | 11.56158 | 799.32463 | 796.65967 | 803.78363 | 925.87756
947.36355 | 12.0217 | 805.8645 | 10.62546 | 799.32463 | 778.10859 | 788.62302 | 904.44786
991.06178 | 7.49978 | 818.94425 | 11.33945 | 799.32463 | 759.5575 | 788.32575 | 881.09908
991.06178 | 10.0384 | 851.64361 | 11.21252 | 853.72447 | 695.9081 | 845.10373 | 843.99692
|  | 851.64361 | 10.16533 | 856.10261 | 677.35701 | 845.10373 | 820.32829
|  | 884.34297 | 15.40124 | 897.42271 | 618.82515 | 901.58445 | 731.41103
|  | 884.34297 | 14.46513 | 899.50358 | 597.71529 | 901.58445 | 710.30118
|  | 897.42271 | 12.2597 | 947.36355 | 520.63234 | 951.52529 | 635.1373
|  | 899.50358 | 9.92734 | 947.36355 | 499.20264 | 951.82255 | 614.3473
|  | 945.28268 | 15.51231 | 997.30439 | 435.87308 | 988.98092 | 546.22004
|  | 947.36355 | 10.51439 | 997.30439 | 415.08307 | 988.98092 | 522.87127
|  | 993.14265 | 11.32358
|  | 991.06178 | 8.88016

## 3.8.3
1000℃_x | 1000℃_y | 900℃_x | 900℃_y | 800℃_x | 800℃_y | 700℃_x | 700℃_y | 600℃_x | 600℃_y
47.16672 | 164.95497 | 36.59901 | 391.33523 | 26.08324 | 643.72432 | 64.81634 | 800.12843 | 107.40068 | 973.46808
51.96982 | 171.60471 | 39.9613 | 391.33523 | 32.73324 | 643.72432 | 81.10922 | 802.08698 | 150.20228 | 975.78103
89.64681 | 143.56016 | 37.65908 | 371.67513 | 56.25904 | 606.8321 | 92.02395 | 802.36677 | 248.88521 | 958.43388
104.91907 | 143.56016 | 59.94943 | 350.28032 | 166.48558 | 567.69788 | 102.84533 | 762.63621 | 320.3763 | 960.45772
141.01113 | 117.53944 | 91.84873 | 341.60674 | 168.29159 | 540.94245 | 115.15602 | 781.38232 | 843.9203 | 943.39969
265.20582 | 117.53944 | 96.96607 | 356.64094 | 193.00319 | 554.68752 | 161.35205 | 762.35642 | 1100.75659 | 928.3655
|  | 75.84656 | 315.87514 | 188.18164 | 537.34038 | 213.25191 | 756.20098 | 1479.70465 | 947.44736
|  | 109.16764 | 341.89586 | 229.69966 | 526.93209 | 348.72809 | 727.10254
|  | 122.15602 | 343.9197 | 345.44751 | 510.89789 | 384.62903 | 745.84865
|  | 94.70922 | 315.24924 | 492.89856 | 510.56111 | 424.2259 | 739.69321
|  | 103.24584 | 315.87514 | 1178.77577 | 438.46164 | 787.08534 | 720.9471
|  | 114.79377 | 315.89898 |  |  | 3384.06354 | 689.61032
|  | 134.47137 | 311.23836 |  |  | 3062.42185 | 670.86421
|  | 146.18253 | 311.24924 |  |  | 3481.08017 | 656.31499
|  | 187.41474 | 311.13836
|  | 201.32594 | 315.87514
|  | 280.66555 | 289.33059
|  | 425.62903 | 257.7622
|  | 475.66951 | 255.44925
|  | 4942.31519 | 197.62543

## 3.8.3_2
P(x) | σ(y)
20.54352 | 968.61555
20.65826 | 968.61555
20.85536 | 950.74958
21.02305 | 953.80623
21.27606 | 942.84803
21.5173 | 942.24294
22.7176 | 800.47327
22.88824 | 756.99139
23.11476 | 747.81415
23.28245 | 720.48191
23.43838 | 741.12324
23.6649 | 692.36845
23.87672 | 673.51726
24.0297 | 714.03555
24.73871 | 694.59442
24.15915 | 696.82754
24.28271 | 679.59782
24.25623 | 634.89048
24.42686 | 653.07967
24.58278 | 643.09463
24.48276 | 615.62501
24.99171 | 582.55799
25.38593 | 558.0323
25.50066 | 542.83869
25.72425 | 537.6365
25.24472 | 524.67964
25.41535 | 508.75847
25.89488 | 508.75847
26.15083 | 444.30801
26.02139 | 416.41369
26.48915 | 444.30801
26.61565 | 416.41369
26.98045 | 385.53925
26.98045 | 367.88828
27.03929 | 347.23512
27.42174 | 349.24715
27.27759 | 329.6405
27.46293 | 336.69842
27.63062 | 337.78091
27.3629 | 309.93844
27.52177 | 309.3421
27.87186 | 309.93844
27.70122 | 270.15408
27.99836 | 281.66556
27.93952 | 272.4181
27.80125 | 252.86853
28.11015 | 253.6815
28.29549 | 253.6815
28.0925 | 232.17418
28.33668 | 243.00151
28.3308 | 236.68897
28.59851 | 231.57875
28.56615 | 222.82838
28.87505 | 213.44731
28.71913 | 198.89429
29.4399 | 197.62154
29.10158 | 175.26615
29.45461 | 176.84847
29.40754 | 164.47372
29.72233 | 147.09053
29.86354 | 147.09053
29.97533 | 118.09567

## 3.9.3
470MPa_x | 470MPa_y | 461MPa_x | 461MPa_y | 412MPa_x | 412MPa_y | 392MPa_x | 392MPa_y | 431MPa_x | 431MPa_y
0.18137 | 0.2971 | 0.24208 | 0.26513 | 1.88122 | 0.24428 | 0.18137 | 0.23941 | 0.18137 | 0.26513
8.61993 | 0.38364 | 8.61993 | 0.29867 | 10.25908 | 0.27139 | 15.84432 | 0.26339 | 8.61993 | 0.29867
16.3907 | 0.44446 | 16.99779 | 0.32265 | 15.84432 | 0.28737 | 31.50727 | 0.28112 | 16.99779 | 0.32282
24.82927 | 0.49903 | 26.46841 | 0.34507 | 26.46841 | 0.30996 | 51.6627 | 0.30023 | 26.46841 | 0.34507
33.20713 | 0.55029 | 37.63889 | 0.36435 | 41.0386 | 0.33394 | 67.32565 | 0.31466 | 37.6996 | 0.36435
41.0386 | 0.59026 | 45.47037 | 0.37878 | 64.53303 | 0.36279 | 77.40336 | 0.32109 | 45.47037 | 0.37878
49.41646 | 0.62223 | 55.0017 | 0.39807 | 85.23484 | 0.38521 | 95.25185 | 0.32908 | 57.24794 | 0.39164
58.94779 | 0.66081 | 66.77927 | 0.42205 | 101.44418 | 0.40119 | 114.86089 | 0.33551 | 73.45727 | 0.40919
68.9648 | 0.69122 | 77.94975 | 0.45089 | 123.78513 | 0.41405 | 131.61661 | 0.34194 | 88.57384 | 0.42048
76.24989 | 0.71207 | 86.32761 | 0.47974 | 148.37232 | 0.42518 | 151.77203 | 0.34993 | 102.53694 | 0.42848
85.23484 | 0.72806 | 92.45923 | 0.51171 | 162.94251 | 0.43178 | 170.22761 | 0.35949 | 116.50004 | 0.43491
|  |  |  | 179.69823 | 0.43803 | 188.68318 | 0.37078 | 128.82399 | 0.44446
|  |  |  | 194.8148 | 0.4462 | 209.32428 | 0.38677 | 142.2407 | 0.45559
|  |  |  | 209.93137 | 0.45402 | 227.77985 | 0.40119 | 154.56465 | 0.46844
|  |  |  | 221.10185 | 0.46045 | 250.7279 | 0.41892 | 167.43499 | 0.48461
|  |  |  | 236.7648 | 0.47018 | 271.42971 | 0.4396 | 182.49085 | 0.50216
|  |  |  | 247.93528 | 0.47974 | 287.63904 | 0.45732 | 192.02218 | 0.51658
|  |  |  | 261.35199 | 0.49086 |  |  | 204.89251 | 0.53587
|  |  |  | 274.22233 | 0.50216 |  |  | 219.40199 | 0.55672
|  |  |  | 294.37775 | 0.52127

## 3.9.3_2
255MPa_x | 255MPa_y | 220MPa_x | 220MPa_y | 206MPa_x | 206MPa_y | 245MPa_x | 245MPa_y | 235MPa_x | 235MPa_y
3.64477 | 0.18281 | 4.48215 | 0.16251 | 4.96065 | 0.13694 | 3.64477 | 0.18281 | 4.54196 | 0.18157
6.69522 | 0.21492 | 12.31762 | 0.19569 | 12.31762 | 0.15476 | 7.5326 | 0.21491 | 12.31762 | 0.21739
12.31762 | 0.26097 | 22.72503 | 0.22639 | 24.45959 | 0.17646 | 13.6335 | 0.2405 | 20.57177 | 0.24685
23.5624 | 0.33384 | 32.23525 | 0.24685 | 37.91745 | 0.19692 | 22.1269 | 0.26467 | 29.6633 | 0.27244
32.23525 | 0.37847 | 44.37723 | 0.26732 | 53.05007 | 0.21616 | 31.87637 | 0.28443 | 42.22397 | 0.29678
37.02026 | 0.39647 | 56.10052 | 0.2839 | 69.97706 | 0.23397 | 42.22397 | 0.29678 | 59.15096 | 0.31725
43.95854 | 0.41305 | 67.82381 | 0.29802 | 90.79188 | 0.2532 | 57.4164 | 0.32236 | 81.22185 | 0.35042
55.20333 | 0.44763 | 80.38447 | 0.31461 | 102.93386 | 0.2622 | 69.97706 | 0.3453 | 94.67971 | 0.37601
75.18077 | 0.51538 | 95.0984 | 0.3363 | 124.58606 | 0.27879 | 82.11904 | 0.36965 | 106.64225 | 0.3977
|  | 107.65907 | 0.35678 | 134.1561 | 0.28532 | 92.10776 | 0.39647
|  | 127.63651 | 0.39012 | 152.33916 | 0.29802 | 100.54136 | 0.42664
|  |  |  | 163.16526 | 0.30314
|  |  |  | 193.90899 | 0.32872
|  |  |  | 209.99861 | 0.34653
|  |  |  | 229.01905 | 0.37477
|  |  |  | 242.89559 | 0.39647
|  |  |  | 254.26001 | 0.41588

## 3.10.1.1
Nf/周_x | σmax/MPa_y
103694.9 | 596.25851
156427 | 542.04295
300939.318 | 473.71412
364802.3 | 442.21746
572911.4 | 418.29377
730634.9 | 396.77965
572911.4 | 375.26554
759304.8 | 348.76015
994091.2 | 350.13706
1352546.0 | 327.41815
1577665.5 | 268.0392
2176803.3 | 303.32235
2473346.7 | 289.3812
4129600.8 | 247.72988
7090682.5 | 228.79746
6485417.6 | 207.28335
7564859.2 | 197.3008
10026000 | 197.3008
9530050.5 | 190.93262

## 3.10.1.1_2
Kt=3_x | Kt=3_y | Kt=1_x | Kt=1_y
69185.20166 | 332.01679 | 660733.7 | 391.51681
150206.9 | 293.71818 | 994705.4 | 369.17419
315328.9586 | 283.23573 | 2151536.2 | 350.28586
10028500 | 273.09585 | 3904303.4 | 340.58446
4867134.3 | 283.23573 | 10028500 | 340.51096
10179500 | 265.2854 | 10028500 | 329.41314

## 3.10.1.2
Nf/周_x | σmax/MPa_y
440110.8 | 538.37223
1426582.4 | 538.37223
1341801.9 | 495.35127
1343882.7 | 441.39581
1105167.8 | 390.30841
2015297.1 | 390.30841
1964500.8 | 341.90983
4021828.2 | 390.30841
3769960.5 | 332.58862
4000027.9 | 320.39934
10082100 | 321.83338
10082100 | 311.07814

## 3.10.1.2_2
Kt=3_x | Kt=3_y | Kt=1_x | Kt=1_y
12987.69535 | 473.13662 | 101296.4 | 551.48315
303030.9 | 421.80613 | 597465.6 | 521.7655
976363.4011 | 385.40556 | 793509.4 | 520.91236
1268734.4 | 365.21462 | 3665182.7 | 542.09863
1008861.1 | 344.59711 | 3947548.0 | 542.09863
974234.4843 | 332.51098 | 1042440.6 | 443.70334
5277285.2 | 352.27535 | 1408881.4 | 421.37956
4025866.4 | 313.74194 | 1883465.1 | 470.15063
9702883.0 | 344.59711 | 1571354.2 | 441.85488
7147952.9 | 274.2132 | 1830769.5 | 421.23737
9702883.0 | 253.31131 | 2759665.6 | 471.43034
|  | 6465081.1 | 439.29546
|  | 9534915.4 | 411.71066

## 3.10.1.2_3
Nf/周_x | σmax/MPa_y
693384.7 | 294.68414
969084.5 | 226.4834
1174098.6 | 293.77209
1157279.4 | 255.46618
1263957.6 | 255.46618
1554354.2 | 215.33618
4060780.1 | 204.08762
9997866.9 | 204.08762
9997866.9 | 194.76448

## 3.10.1.2_4
Kt=3_x | Kt=3_y | Kt=1_x | Kt=1_y
46194.94326 | 197.47185 | 74550.20155 | 394.97337
241629.4497 | 161.9289 | 214962.1 | 356.13262
1486771.1 | 139.94357 | 375850.7749 | 320.77289
5780276.7 | 129.86696 | 2004636.0 | 318.94078
9911457.1 | 138.29467 | 3437355.2 | 266.72563
9699119.9 | 117.95825 | 10106500 | 249.687

## 3.10.2.1
△εP/2_x | △εP/2_y | △εe/2_x | △εe/2_y | △εt/2_x | △εt/2_y
36.62534 | 0.00277 | 556.85963 | 0.00487 | 35.86219 | 0.00796
131.62174 | 0.00193 | 2131.70009 | 0.00404 | 131.62174 | 0.00647
593.17127 | 0.000860342 | 5067.63815 | 0.00374 | 556.85963 | 0.00599
2177.06249 | 0.000877053 | 10206.33614 | 0.00298 | 2131.70009 | 0.00578
5067.63815 | 0.000479609 |  |  | 4962.04624 | 0.00516
10871.86968 | 0.000428353 |  |  | 10206.33614 | 0.00403

## 3.10.2.1_2
△εt/2_x | △σ/2_y
0.40026 | 726.84827
0.40435 | 758.30517
0.49861 | 849.91651
0.49889 | 872.81934
0.60378 | 945.71835
0.7024 | 1046.26317
0.71248 | 1046.26317
0.81328 | 1048.91907

## 3.10.2.2
△εP/2_x | △εP/2_y | △εe/2_x | △εe/2_y | △εt/2_x | △εt/2_y
103.96971 | 0.00177 | 101.92901 | 0.00615 | 108.1745 | 0.00785
119.14995 | 0.0011 | 116.8113 | 0.00582 | 119.14995 | 0.00719
2296.10092 | 0.000294905 | 460.95644 | 0.00533 | 460.95644 | 0.00613
10383.72213 | 0.000138493 | 2485.57617 | 0.00417 | 2529.0649 | 0.00489
21249.76407 | 7.49411e-05 | 10004.86273 | 0.0035 | 10004.86273 | 0.0041
|  | 23003.30383 | 0.00321 | 22946.37504 | 0.00376

## 3.10.2.2_2
△εt/2_x | △σ/2_y
0.35795 | 478.09245
0.39312 | 483.83054
0.515 | 627.85645
0.63203 | 752.08597
0.7336 | 824.67273
0.83881 | 853.36315