## 3.5
n-θ_x | n_y | T-θ_x | T_y
901.02259 | 1.64312 | 898.92554 | 35.60917
950.08636 | 1.64312 | 971.2395 | 26.27153
969.64186 | 16.22772 | 1021.77969 | 21.37259
1019.38253 | 24.5966 | 1070.6219 | 15.3384
1068.32414 | 25.00943 | 1118.46528 | 13.83497
1119.76375 | 24.00753 | 1140.53916 | 11.94289
1139.54035 | 25.06379 | 1158.01848 | 11.09402
1160.116 | 24.08878 | 1180.9913 | 9.39626
1178.69402 | 24.88098 | 1199.96884 | 9.14058
1198.77026 | 24.67785 | 1219.54568 | 8.59852
1219.54568 | 16.47147 | 1239.12251 | 8.32238
1237.42452 | 13.47533

## 3.8.2
700℃-t_x | 700℃-σ_y | 800℃-t_x | 800℃-σ_y | 850℃-t_x | 850℃-σ_y | 900℃-t_x | 900℃-σ_y | 950℃-t_x | 950℃-σ_y | 1000℃-t_x | 1000℃-σ_y
139.79652 | 263.59655 | 65.33335 | 140.28814 | 145.50697 | 86.98841 | 21.62129 | 88.29734 | 10.8567 | 72.05017 | 9.0856 | 44.47612
153.55605 | 263.89956 | 72.66103 | 141.42088 | 155.69067 | 86.98841 | 54.37415 | 73.05035 | 13.08095 | 70.33269 | 10.66359 | 43.81204
762.71851 | 198.10951 | 317.86211 | 112.64792 | 168.66986 | 86.98841 | 134.31018 | 60.78434 | 24.48177 | 61.62813 | 18.01934 | 45.92509
959.163 | 201.69095 | 416.05845 | 111.36116 | 1157.26691 | 58.46015 | 171.01459 | 62.19716 | 39.52688 | 57.12798 | 39.52688 | 34.8982
998.34319 | 197.10951 | 1158.86569 | 90.24591 | 4452.57239 | 42.96467 | 335.44543 | 47.53552 | 40.85847 | 50.51986 | 55.58858 | 34.8982
|  | 4757.625 | 69.60922 | 5522.59824 | 43.9633 | 1150.89385 | 38.38974 | 160.49188 | 38.7442 | 73.97687 | 30.29935
|  |  |  | 6401.72665 | 43.01406 |  |  | 208.62714 | 33.5999 | 82.84388 | 30.29935
[8 empty] | 1531.60103 | 21.51537 | 111.01168 | 26.82536
[10 empty] | 124.66149 | 26.18592
[10 empty] | 314.37082 | 19.40189

## 3.8.2_2
P_x | σ_y
18.2096 | 261.13151
18.96497 | 197.65889
19.75122 | 136.84007
20.58555 | 111.90357
21.11655 | 90.17709
21.25398 | 85.59662
21.94886 | 71.06703
22.01859 | 57.13374
22.16564 | 58.74097
22.31914 | 54.21873
22.28269 | 50.0524
22.45619 | 46.24371
22.57439 | 48.33648
22.67259 | 43.20942
22.91784 | 43.67946
23.17271 | 37.62938
23.35304 | 34.73348
23.43719 | 34.19115
23.32899 | 31.26381
23.51894 | 29.24117
23.73534 | 26.44991
24.03589 | 24.4725
24.25469 | 21.4084
24.49995 | 19.34579

## 3.9.2
950℃、32MPa-t_x | 950℃、32MPa-εt_y | 900℃、49MPa-t_x | 900℃、49MPa-εt_y | 800℃、90MPa-t_x | 800℃、90MPa-εt_y
2.12533 | 0.00131 | 2.23514 | 0.02864 | 0 | 0
20.00297 | 1.00513 | 40 | 2 | 30.00162 | 1.63603
50 | 2.59849 | 70.00059 | 3.47146 | 90 | 4.9724
90.00513 | 4.61761 | 99.39216 | 5 | 99.1942 | 5.43743
100 | 5.13769