## 2.11.2
IN100_x | IN100_y | K418B_x | K418B_y
15.42873 | 0.02583 | 14.35619 | 0.1677
31.75372 | -0.06916 | 31.64644 | 0.23192
47.90807 | -0.13455 | 46.38567 | 0.28815
64.06242 | -0.23195 | 66.34032 | 0.15555
79.70483 | -0.2354 | 80.11583 | 0.04064
96.31423 | -0.2705 | 95.93216 | 0.05314
111.84288 | -0.37203 | 110.89814 | -0.00171
128.05411 | -0.43157 | 126.26095 | -0.14056
144.54975 | -0.47563 | 142.98431 | -0.06558
176.63092 | -0.60648 | 174.16345 | -0.07461
209.6222 | -0.80748 | 208.29043 | -0.07982

## 3.3
θ_x | αKU_y
19.78355 | 475.24743
500.00188 | 440.57808
600.10815 | 427.41485
700.02645 | 409.01667
807.80522 | 346.02529
900.71219 | 298.58253
1003.95592 | 264.26494

## 3.7.3
δ(25mm)_x | δ(25mm)_y | σbH_x | σbH_y
1.0013 | 15.85298 | 0.99794 | 1024.17816
1.99213 | 0.70432 | 1.98272 | 1355.61243
3.00299 | 0.03368 | 3.00134 | 1352.61426
3.69733 | 0.12368 | 3.68793 | 1340.34901

## 3.7.3_2
δ(25mm)_x | δ(25mm)_y | σbH_x | σbH_y
0.99002 | 9.87701 | 0.99717 | 885.1242
2.00113 | 0.90759 | 2.00897 | 1383.17446
2.99845 | 0.90759 | 3.00146 | 1402.17584
3.6854 | 0.89864 | 3.00146 | 1403.78159
|  | 3.68979 | 1399.23197

## 3.8.4
900℃_x | 900℃_y | 800℃_x | 800℃_y | 700℃_x | 700℃_y
85.49153 | 257.18393 | 181.24952 | 497.78445 | 122.51949 | 710.58169
299.12042 | 204.60677 | 494.51712 | 401.14786 | 494.51712 | 610.67759
396.66168 | 204.60677 | 650.77601 | 385.96115 | 956.52979 | 596.8698
970.12392 | 100.40946 | 954.84398 | 344.25613 | 1992.46818 | 517.37117
|  | 5874.94434 | 226.4618 | 3340.8377 | 517.37117
|  |  |  | 7915.39777 | 497.78445
|  |  |  | 8301.51082 | 396.02036

## 3.8.4_2
P(x) | σ(y)
21.46973 | 701.28854
22.0186 | 682.05348
22.42756 | 608.77032
22.78988 | 610.24635
23.41767 | 587.23063
23.32081 | 493.33467
23.59703 | 493.33467
23.90913 | 491.72316
24.41854 | 408.72897
24.88131 | 403.08465
25.37995 | 313.05867
25.66335 | 289.65266
25.81043 | 231.49443
26.76826 | 220.76812
26.47768 | 202.4326
26.91175 | 195.91635
27.11623 | 169.37027
27.37452 | 170.48223
27.61846 | 129.19665