## 2.3
θ_x | λ_y
100.48339 | 12.15892
200.10134 | 13.47856
301.46623 | 14.61195
399.98977 | 15.84442
501.43512 | 17.50091
601.00457 | 18.94737
702.19283 | 20.51668
800.2052 | 21.83236
900.18964 | 23.36204

## 2.6
θ_x | c_y
100.05179 | 451.88533
200.08401 | 474.77233
300.04817 | 500.05933
400.08397 | 522.10327
501.22843 | 535.02586
599.88602 | 591.54274
700.09137 | 630.93329
803.77792 | 660.9822
902.41014 | 708.15745
999.92355 | 784.29175

## 2.7
20℃~θ_x | α_y
103.1814 | 14.25036
200.07255 | 14.85555
300.31926 | 15.00722
400.01197 | 15.32559
500.03779 | 15.61692
601.14406 | 15.85419
698.76521 | 16.29419
800.00148 | 16.51645
903.67485 | 16.81829
1001.48556 | 16.91891

## 2.10
E_θ_x | E_y | ED_θ_x | ED_y
19.48765 | 170.97151 | 24.89959 | 200.1628
502.11656 | 130.66494 | 101.93986 | 196.80999
698.4926 | 128.73343 | 199.93459 | 191.08835
599.91801 | 123.92288 | 300.00843 | 182.37834
799.19331 | 111.24052 | 400.04272 | 175.30829
900.86043 | 101.4372 | 505.2091 | 168.82134
|  | 599.91801 | 160.22066
|  | 694.24036 | 152.82262
|  | 799.38659 | 144.4406
|  | 900.86043 | 136.35013
|  | 1000.59472 | 128.95209

## 2.11.2
700℃_长期暴露时间_x | 700℃_最大沿晶氧化深度_y | 800℃_长期暴露时间_x | 800℃_最大沿晶氧化深度_y | 900℃_长期暴露时间_x | 900℃_最大沿晶氧化深度_y
200.08204 | 16.62182 | 200.93905 | 26.94918 | 200.09607 | 33.28288
400.02409 | 16.62182 | 400.06708 | 44.79586
699.9504 | 15.99781 | 700.00057 | 55.43522
1000.45709 | 26.66837 | 1000.9141 | 81.05082
2000.09998 | 19.18026 | 2000.09998 | 55.71603

## 2.12
固溶温度_x | 最大腐蚀深度_y
1080.59431 | 0.000722248
1100.03472 | 0.02978
1130.09427 | 0.10374
1160.03325 | 0.16233

## 3.2.1
固溶温度_x | HRA_y
801.36051 | 65.514
853.224 | 65.514
882.17393 | 66.02853
916.1747 | 65.0276
945.37102 | 65.98432
971.73393 | 65.94412
1001.24486 | 61.98646
1041.07417 | 59.9872
1080.08598 | 58.29794
1115.80763 | 57.90461
1161.28224 | 57.84418
1200.41156 | 58.29794

## 3.2.2
固溶温度_x | HV_y
804.73053 | 346.22993
855.83747 | 316.83702
886.93428 | 278.0162
945.47742 | 263.96676
975.3574 | 240.53562
1000.23485 | 237.99379
1043.77039 | 236.65354
1080.81616 | 234.34278
1119.88999 | 220.10848
1157.20617 | 213.26862
1199.92487 | 214.14671

## 3.2.3
700℃_时效时间_x | 700℃_HRB_y | 800℃_时效时间_x | 800℃_HRB_y | 900℃_时效时间_x | 900℃_HRB_y
4.80525 | 93.06645 | 14.35552 | 94.00571 | 14.11676 | 96.82348
40.38 | 94.76606 | 25.33833 | 95.04933 | 49.21399 | 98.68708
99.83041 | 96.00349 | 43.00632 | 96.43585 | 66.88199 | 99.71579
200.06323 | 97.99382 | 62.10685 | 97.72546 | 104.36678 | 97.3751
293.70082 | 99.37289 | 100.06916 | 99.70834 | 196.76561 | 97.0322
399.47003 | 100.12579 | 200.34696 | 99.8127 | 300.38601 | 96.29421
496.40523 | 100.87868 | 292.50704 | 100.35687 | 401.85759 | 94.60206
595.48925 | 101.29613 | 399.47003 | 98.61254 | 499.03156 | 95.74259
694.57327 | 100.81159 | 599.0706 | 99.8127 | 799.14869 | 93.75971
892.7413 | 100.95323 | 696.72208 | 98.61254
1000.05932 | 101.63903 | 800.01999 | 98.42618
|  | 897.75519 | 98.41872
|  | 1000.65932 | 98.82126

## 3.7.1
δ10_冷轧压下量_x | δ10_y | σP0.2_冷轧压下量_x | σP0.2_y | σb_冷轧压下量_x | σb_y
0.05369 | 37.08926 | 0.05369 | 398.73619 | 0.01058 | 869.68444
4.9946 | 29.06 | 4.9946 | 618.90432 | 4.9946 | 908.23464
10.04035 | 23.37682 | 10.01035 | 779.08707 | 10.04035 | 976.19426
20.0095 | 12.68739 | 20.02701 | 965.46379 | 20.02359 | 1075.15301
30.01367 | 6.8055 | 30.03162 | 1078.72983 | 30.01367 | 1186.43192
40.07555 | 4.26198 | 40.07555 | 1126.42079 | 40.01759 | 1218.00529

## 3.8.2
700℃_t_x | 700℃_σ_y | 800℃_t_x | 800℃_σ_y | 900℃_t_x | 900℃_σ_y
29.55724 | 294.3773 | 30.94689 | 150.02735 | 49.84085 | 67.8279
31.3725 | 291.2341 | 36.80603 | 149.06537 | 54.86134 | 67.8279
33.29923 | 291.2341 | 40.21646 | 149.06537 | 59.79603 | 67.8279
126.83295 | 241.65371 | 153.56076 | 119.20551 | 74.62068 | 64.89427
136.98312 | 241.65371 | 167.50563 | 119.97479 | 80.53603 | 64.04966
152.98978 | 248.53448 | 252.02899 | 119.97479 | 93.12066 | 63.63149
313.97997 | 208.79362 | 381.31805 | 97.65033
395.55499 | 217.41512 | 570.54859 | 97.96908
509.58745 | 214.56149 | 603.337 | 98.52206
|  | 650.81216 | 97.89033

## 3.8.3
板材_P_x | 板材_σ_y
17.29253 | 699.35189
17.53334 | 690.96435
17.65375 | 688.04695
17.86737 | 673.82459
18.01497 | 654.1321
18.22859 | 628.60481
19.01317 | 515.19066
20.06964 | 395.57703
20.9053 | 305.13745
22.0311 | 197.55812
22.99824 | 147.13884
23.99256 | 109.67127
25.00184 | 77.30916
26.01617 | 51.78186
27.00437 | 32.7247
28.0087 | 18.86702
28.49421 | 13.03221
28.82435 | 10.11481

## 3.8.5
550-δ₅_时效时间_x | 550-δ₅_y | 700-δ₅_时效时间_x | 700-δ₅_y | 800-δ₅_时效时间_x | 800-δ₅_y | 550-t_时效时间_x | 550-t_y | 700-t_时效时间_x | 700-t_y | 800-t_时效时间_x | 800-t_y
0.44637 | 62.3766 | 200.26397 | 58.86313 | 202.26397 | 47.94796 | -0.27625 | 192.34361 | 401.88516 | 233.86476 | 400.11774 | 195.65061
204.53476 | 76.50402 | 400.54038 | 57.6775 | 400.54787 | 60.14754 | 199.76988 | 197.85527 | 698.24126 | 231.66009 | 697.62224 | 128.65336
401.54787 | 62.3766 | 999.71529 | 53.82183 | 700.07971 | 48.89016 | 401.60072 | 203.36693 | 995.76305 | 262.15793 | 1000.55786 | 101.21756
700.77072 | 55.44844 |  |  | 1000.00503 | 65.14786 | 698.2741 | 192.09865 | 2000.07806 | 240.60123
999.71529 | 55.71954 |  |  |  |  | 995.7302 | 226.02596

## 3.9.2
103MPa_t_x | 103MPa_εt_y | 118MPa_t_x | 118MPa_εt_y | 137MPa_t_x | 137MPa_εt_y | 157MPa_t_x | 157MPa_εt_y | 117MPa_t_x | 117MPa_εt_y | 196MPa_t_x | 196MPa_εt_y | 211MPa_t_x | 211MPa_εt_y
18.36116 | 0.12187 | 24.47077 | 0.22113 | 15.32083 | 0.23508 | 10.16675 | 0.2723 | 5.04162 | 0.24749 | 15.14709 | 0.94692 | 5.50491 | 0.43514
23.28359 | 0.12187 | 29.36425 | 0.23508 | 20.24326 | 0.2599 | 14.39425 | 0.33434 | 15.08918 | 0.57317 | 20.24326 | 1.19971 | 9.9351 | 0.7236
28.90096 | 0.12187 | 35.47386 | 0.24749 | 25.62899 | 0.30952 | 20.01162 | 0.42274 | 20.01162 | 0.76082 | 25.39734 | 1.38736 | 11.12228 | 0.79804
34.084 | 0.14824 | 40.59899 | 0.2723 | 30.08814 | 0.34675 | 25.1657 | 0.50958 | 24.93406 | 0.88644 | 30.08814 | 1.5502 | 12.74379 | 0.91125
38.97748 | 0.15909 | 45.52142 | 0.28471 | 35.44491 | 0.38397 | 30.08814 | 0.54835 | 30.08814 | 1.01206 | 34.98162 | 1.72699 | 18.12951 | 1.24933
44.3632 | 0.1715 | 49.98057 | 0.32193 | 40.59899 | 0.41033 | 35.21326 | 0.64761 | 35.21326 | 1.16249 | 40.1357 | 1.88983 | 23.05195 | 1.51298
48.7934 | 0.1715 | 54.87405 | 0.32038 | 45.52142 | 0.45996 | 40.1357 | 0.7236 | 40.1357 | 1.26174 | 44.91952 | 2.06051 | 27.5111 | 1.71303
53.71583 | 0.18391 | 60.25978 | 0.34675 | 50.18057 | 0.47236 | 45.75307 | 0.77323 | 45.05814 | 1.35014 | 50.04734 | 2.21826 | 33.12847 | 1.98908
58.63827 | 0.19631 | 65.18221 | 0.33434 | 55.33734 | 0.49718 | 49.74893 | 0.83681 | 49.98057 | 1.44854 | 54.90917 | 2.36432 | 38.11498 | 2.23825
63.67653 | 0.20562 | 70.10465 | 0.35915 | 60.49142 | 0.53595 | 54.64241 | 0.88644 | 54.87405 | 1.5502 | 60.12116 | 2.57042 | 44.45623 | 2.52422
68.68583 | 0.22113 | 75.49038 | 0.37156 | 64.95057 | 0.56076 | 59.79649 | 0.94847 | 60.02813 | 1.651 | 64.43554 | 2.72409 | 48.65478 | 2.73485
73.83991 | 0.23508 | 80.21012 | 0.37776 | 70.33629 | 0.64761 | 64.48728 | 1.01206 | 65.18221 | 1.7394 | 68.97886 | 2.87169 | 54.04051 | 2.99468
78.99399 | 0.23508 | 85.53794 | 0.39792 | 75.49038 | 0.67242 | 70.10465 | 1.03687 | 70.10465 | 1.85106 | 73.99085 | 3.05157 | 59.33937 | 3.27604
83.68478 | 0.24904 | 89.76544 | 0.42274 | 80.41281 | 0.68483 | 74.07156 | 1.13767 | 75.49038 | 1.95186 | 78.85538 | 3.18226 | 64.11703 | 3.55586
88.83887 | 0.24749 | 95.15117 | 0.42274 | 85.27734 | 0.73445 | 79.60206 | 1.19661 | 80.0136 | 2.06451 | 83.95155 | 3.37751 | 68.77886 | 3.86643
93.55861 | 0.263 | 100.0736 | 0.42274 | 89.99709 | 0.73601 | 84.37972 | 1.22452 | 85.16768 | 2.16291 | 89.25041 | 3.58046 | 74.16459 | 4.1401
97.49656 | 0.2683 |  |  | 94.91952 | 0.77323 | 89.76544 | 1.27725 | 90.52445 | 2.26285 | 94.11493 | 3.77264 | 78.62374 | 4.41377
100.0736 | 0.2599 |  |  | 100.0736 | 0.79804 | 94.45623 | 1.32532 | 95.2442 | 2.35048 | 100.05081 | 3.99711 | 82.8802 | 4.65054
[6 empty] | 99.58136 | 1.37495 | 99.67439 | 2.46118 |  |  | 88.90294 | 4.98417
[12 empty] | 93.59373 | 5.28244
[12 empty] | 97.82124 | 5.55611
[12 empty] | 100.22455 | 5.65604

## 3.9.2_2
39MPa-t_x | 39MPa-εt_y | 59MPa-t_x | 59MPa-εt_y | 78MPa-t_x | 78MPa-εt_y | 103MPa-t_x | 103MPa-εt_y | 108MPa-t_x | 108MPa-εt_y
5.49854 | 0.04962 | 9.27706 | 0.15908 | 5.49854 | 0.18806 | 4.27237 | 0.38283 | 3.27611 | 0.44561
9.94342 | 0.06089 | 14.61819 | 0.18162 | 10.76086 | 0.28303 | 8.79388 | 0.73053 | 7.8998 | 1.04925
14.74592 | 0.06894 | 19.82942 | 0.18001 | 14.89919 | 0.30718 | 14.89919 | 1.09271 | 12.54903 | 1.46294
20.18706 | 0.06894 | 24.91293 | 0.20094 | 19.9316 | 0.34742 | 19.67615 | 1.39211 | 17.86244 | 1.88951
24.91293 | 0.06733 | 29.97088 | 0.21381 | 24.83629 | 0.38444 | 24.52975 | 1.6062 | 22.58117 | 2.24668
29.99643 | 0.0947 | 34.97775 | 0.22991 | 29.81761 | 0.44883 | 29.28116 | 1.78488 | 28.04785 | 2.62567
34.97775 | 0.10918 | 39.83135 | 0.24279 | 34.79893 | 0.49551 | 34.38307 | 2.00551 | 33.31017 | 2.94616
39.83135 | 0.0947 | 45.50239 | 0.25406 | 40.03571 | 0.51322 | 39.3133 | 2.17942 | 38.7513 | 3.25076
45.4513 | 0.11401 | 49.25754 | 0.28947 | 49.25754 | 0.5599 | 44.34571 | 2.36153 | 43.45163 | 3.53788
49.92172 | 0.12206 | 54.85195 | 0.29752 | 54.39213 | 0.63233 | 49.27594 | 2.54856 | 48.12641 | 3.76757
55.05631 | 0.13494 | 60.13526 | 0.29752 | 59.98654 | 0.68384 | 54.07845 | 2.64864 | 52.92891 | 4.0153
59.98654 | 0.13494 | 64.81459 | 0.30235 | 64.38032 | 0.68545 | 59.49404 | 2.81435 | 58.08905 | 4.2007
64.99341 | 0.13011 | 70.00027 | 0.31361 | 70.00027 | 0.70799 | 64.75636 | 2.91771 | 62.89156 | 4.50094
70.10246 | 0.14299 | 75.05823 | 0.32649 | 74.87942 | 0.71926 | 69.86541 | 3.05881 | 69.25896 | 4.72899
74.90496 | 0.15425 | 79.98846 | 0.35708 | 80.14173 | 0.75145 | 75 | 3.21795 | 73.62056 | 4.94884
79.86074 | 0.15425 | 84.76542 | 0.36673 | 84.94424 | 0.75628 | 79.95578 | 3.36561 | 77.63116 | 5.24907
84.96979 | 0.16552 | 90.48756 | 0.36673 | 90.30874 | 0.7933 | 84.70719 | 3.49686 | 82.94457 | 5.45416
89.90002 | 0.15425 | 94.5237 | 0.38766 | 95.03461 | 0.79169 | 89.58633 | 3.64288 | 87.72153 | 5.69205
94.65143 | 0.15586 | 100.06702 | 0.39732 | 100.09257 | 0.80296 | 94.49102 | 3.75116 | 93.29039 | 5.91846
99.78602 | 0.15586 |  |  |  |  | 99.88106 | 3.9464 | 96.84118 | 6.22362
[8 empty] | 99.88106 | 6.3319

## 3.9.2_3
25MPa-t_x | 25MPa-εt_y | 34MPa-t_x | 34MPa-εt_y | 39MPa-t_x | 39MPa-εt_y | 44MPa-t_x | 44MPa-εt_y | 49MPa-t_x | 49MPa-εt_y | 51MPa-t_x | 51MPa-εt_y
10.0406 | 0.07638 | 15.46117 | 0.16737 | 35.733 | 0.33817 | 15.27582 | 0.29986 | 15.50343 | 0.40681 | 8.50417 | 0.33817
15.61724 | 0.08117 | 20.08425 | 0.1961 | 40.11465 | 0.33817 | 20.02734 | 0.36052 | 25.14875 | 0.54409 | 18.46247 | 0.54409
25.1203 | 0.11469 | 24.92114 | 0.22164 | 45.1507 | 0.34456 | 25.00649 | 0.40841 | 29.75802 | 0.59677 | 23.29936 | 0.64785
30.21326 | 0.11789 | 29.98564 | 0.22164 | 49.87378 | 0.44512 | 30.21326 | 0.4547 | 34.79407 | 0.65742 | 27.45339 | 0.7516
35.19241 | 0.11469 | 34.90501 | 0.22164 | 55.22281 | 0.44033 | 35.05014 | 0.48024 | 39.91548 | 0.76118 | 32.97313 | 0.86813
40.1431 | 0.10192 | 40.00084 | 0.25676 | 59.97434 | 0.44512 | 40.00084 | 0.54728 | 43.58583 | 0.86015 | 42.24857 | 1.16184
45.54903 | 0.11469 | 44.4963 | 0.25676 | 65.52253 | 0.4531 | 44.95154 | 0.55768 | 49.19092 | 0.95273 | 47.17081 | 1.37574
50.52818 | 0.11948 | 49.87378 | 0.2823 | 74.88333 | 0.51216 | 49.61771 | 0.61273 | 53.88555 | 1.14269 | 52.32067 | 1.59283
55.45042 | 0.12746 | 55.1659 | 0.28709 | 80.94366 | 0.5409 | 54.76757 | 0.6654 | 58.3241 | 1.28476 | 57.0153 | 1.84345
59.94588 | 0.153 | 59.91743 | 0.30305 | 85.38222 | 0.55207 | 59.94588 | 0.74841 | 63.50242 | 1.49387 | 62.45 | 2.13476
65.32336 | 0.13385 | 64.83967 | 0.31423 | 89.59315 | 0.59038 | 64.61206 | 0.8394 | 68.11169 | 1.69021 | 66.24613 | 2.38989
70.16025 | 0.15141 | 69.76192 | 0.30305 | 95.19825 | 0.60315 | 74.22892 | 1.00062 | 72.20881 | 1.95678 | 70.78436 | 2.74252
75.16785 | 0.15141 | 74.88333 | 0.34296 | 99.92133 | 0.66221 | 84.81317 | 1.30231 | 77.80577 | 2.26313 | 76.12177 | 3.20565
80.40307 | 0.15141 | 80.48842 | 0.33977 |  |  | 94.97063 | 1.64391 | 83.6284 | 2.64176 | 81.71606 | 3.68178
85.1546 | 0.14343 | 85.46757 | 0.34615 |  |  | 100.14894 | 1.81152 | 87.99537 | 3.0529 | 86.71097 | 4.25054
90.30446 | 0.1562 | 89.36553 | 0.34775 |  |  |  |  | 93.38987 | 3.5469 | 90.93523 | 4.8648
95.14134 | 0.15939 | 94.45849 | 0.35573 |  |  |  |  | 97.15745 | 4.11566 | 95.47346 | 5.60094
99.72216 | 0.17695 | 99.72216 | 0.38287 |  |  |  |  | 100.09731 | 4.46992 | 99.44084 | 6.28182

## 3.9.3
700℃-蠕变总变形率_x | 700℃-σ_y | 750℃-蠕变总变形率_x | 750℃-σ_y | 800℃-蠕变总变形率_x | 800℃-σ_y | 900℃-蠕变总变形率_x | 900℃-σ_y
0.25565 | 102.93351 | 0.20991 | 64.23949 | 0.15055 | 38.79732 | 0.15373 | 24.68865
0.29012 | 109.74485 | 0.25378 | 62.98156 | 0.16117 | 38.89095 | 0.16451 | 24.47562
0.30204 | 102.60832 | 0.36978 | 79.28406 | 0.25458 | 49.02386 | 0.21599 | 29.6059
0.33228 | 107.68098 | 0.40046 | 78.03501 | 0.28985 | 48.058 | 0.23381 | 29.96552
0.33228 | 117.56359 | 0.51613 | 87.31699 | 0.34074 | 58.32963 | 0.32681 | 34.27875
0.40638 | 116.63728 | 0.55311 | 87.31699 | 0.36578 | 59.11934 | 0.35121 | 34.27875
0.71613 | 132.89933 | 0.67434 | 96.69777 | 0.58288 | 69.47257 | 0.52097 | 39.55552
0.77825 | 136.73841 | 0.72342 | 96.69777 | 0.63589 | 68.11216 | 0.63187 | 38.90385
1.22716 | 155.80305 | 1.54232 | 117.74974 | 0.7892 | 77.60865 | 1.47403 | 43.28841
1.35997 | 154.82018 | 1.65631 | 118.40357 | 0.84753 | 77.54728 | 1.79341 | 43.28841
2.15949 | 174.32505 | 4.02154 | 135.76837 | 3.47976 | 101.2377 | 3.8367 | 48.4729
2.44392 | 173.22533 | 4.4149 | 135.44655 | 3.897 | 101.2377 | 4.12731 | 48.4729
3.76052 | 195.04895 | 4.85183 | 136.73841 | 4.85692 | 106.83253 | 4.44925 | 48.43457
3.98795 | 192.99582 | 5.27638 | 140.24393 | 6.3524 | 105.4889 | 6.24494 | 50.18976
5.74409 | 205.34032 |  |  |  |  | 9.08183 | 47.18656
6.72952 | 203.88361 |  |  |  |  | 10.26077 | 49.91261

## 3.9.4
σ0.2/100-总变形_θ_x | σ0.2/100-总变形_σ_y | σ1/100-总变形_θ_x | σ1/100-总变形_σ_y | σ5/100-总变形_θ_x | σ5/100-总变形_σ_y | σ100-总变形_θ_x | σ100-总变形_σ_y
702.7347 | 87.86919 | 701.51602 | 144.87966 | 701.76178 | 202.90057 | 702.04103 | 252.81943
751.03596 | 60.06815 | 769.15998 | 98.98909 | 750.56058 | 140.14916 | 732.4792 | 200.96818
799.9645 | 41.05391 | 800.03155 | 80.00419 | 800.02168 | 102.89858 | 801.03487 | 121.57901
901.05502 | 26.73297 | 901.08822 | 38.57755 | 949.24637 | 30.85067 | 850.04503 | 86.17312
[6 empty] | 900.16833 | 59.00911
[6 empty] | 949.52562 | 35.43128

## 3.10.3.3
750℃→20℃_N_x | 750℃→20℃_裂纹长_y | 800℃→20℃_N_x | 800℃→20℃_裂纹长_y | 900℃→20℃_N_x | 900℃→20℃_裂纹长_y | 1000℃→20℃_N_x | 1000℃→20℃_裂纹长_y
199.10205 | 0.16682 | 155.45515 | 0.20718 | 47.71398 | 0.28274 | 18.56933 | 0.20362
399.70609 | 0.28749 | 262.82027 | 0.33101 | 51.09851 | 0.32508 | 25.52644 | 0.34565
599.76998 | 1.30786 | 460.43977 | 0.76543 | 79.30301 | 0.49877 | 55.04714 | 0.50272
|  |  |  | 67.08106 | 0.57908

## 3.10.3.4
时效200h_时效温度_x | 时效200h_裂纹长_y | 时效400h_时效温度_x | 时效400h_裂纹长_y | 时效700h_时效温度_x | 时效700h_裂纹长_y | 时效1000h_时效温度_x | 时效1000h_裂纹长_y
553.21225 | 0.59634 | 553.09929 | 0.82205 | 550.84006 | 0.65428 | 550.84006 | 0.69367
700.25809 | 0.92077 | 699.94891 | 1.20048 | 699.94891 | 1.34947 | 699.94891 | 1.41111
800.06588 | 1.62569 | 800.48442 | 1.53578 | 800.00588 | 1.46765 | 800.00253 | 1.36105
899.89032 | 1.21645 | 900.01993 | 0.97221 | 898.87367 | 0.70665 | 898.87367 | 1.1766