## 3.7.2
20℃-δ_x | 20℃-σ_y | 600℃-δ_x | 600℃-σ_y | 700℃-δ_x | 700℃-σ_y | 800℃-δ_x | 800℃-σ_y | 900℃-δ_x | 900℃-σ_y | 1000℃-δ_x | 1000℃-σ_y | 斜线-20℃-δ_x | 斜线-20℃-σ_y | 斜线-600℃-δ_x | 斜线-600℃-σ_y | 斜线-700℃-δ_x | 斜线-700℃-σ_y | 斜线-900℃-δ_x | 斜线-900℃-σ_y | 斜线-1000℃-δ_x | 斜线-1000℃-σ_y
0 | 0 | 0.02098 | 25.12261 | 0.02098 | 25.17111 | 0.0219 | 24.95562 | 0 | 0 | 0 | 0 | 0.2 | 1.60199 | 0.2228 | 23.52224 | 0.22671 | 23.08578 | 0.22671 | 23.08578 | 0.20037 | 1.17558
0.01024 | 17.26624 | 0.03868 | 50.04962 | 0.03984 | 50.04962 | 0.03608 | 41.90228 | 0.01837 | 13.67753 | 0.01917 | 11.54539 | 0.30288 | 199.22371 | 0.24543 | 49.46767 | 0.2508 | 49.46767 | 0.25747 | 49.90414 | 0.25966 | 40.84499
0.01561 | 27.98389 | 0.04623 | 64.01651 | 0.05 | 63.14358 | 0.04287 | 49.90414 | 0.02896 | 22.64931 | 0.03994 | 22.99131 |  |  | 0.28823 | 101.31003 | 0.29752 | 101.31003 | 0.26676 | 58.82742
0.02794 | 49.66166 | 0.05377 | 76.28603 | 0.06407 | 80.89316 | 0.05986 | 67.75071 | 0.03694 | 28.90531 | 0.04975 | 26.90444 |  |  | 0.31928 | 134.57838 | 0.32291 | 129.92275
0.04202 | 77.25595 | 0.06523 | 91.46532 | 0.07539 | 92.72622 | 0.06973 | 76.81949 | 0.04318 | 33.80342 | 0.06302 | 30.03495
0.05377 | 100.77657 | 0.07031 | 96.55741 | 0.08554 | 100.34011 | 0.08583 | 87.05217 | 0.05072 | 37.63462 | 0.07759 | 32.28501
0.06102 | 112.9491 | 0.07524 | 100.77657 | 0.09178 | 103.73484 | 0.1 | 93.59915 | 0.06378 | 40.98085 | 0.09491 | 34.53506
0.06639 | 119.2051 | 0.0854 | 106.25664 | 0.1 | 107.51754 | 0.10905 | 97.72132 | 0.0825 | 43.64814 | 0.11222 | 35.90466
0.07307 | 125.4611 | 0.1 | 112.60963 | 0.11195 | 111.34873 | 0.11775 | 100.63109 | 0.09584 | 45.44249 | 0.13213 | 37.71448
0.08235 | 131.7171 | 0.11326 | 116.82879 | 0.12646 | 115.17992 | 0.1311 | 103.88033 | 0.13212 | 49.0797 | 0.15333 | 38.59494
0.09178 | 137.53664 | 0.13168 | 120.80548 | 0.14866 | 118.91413 | 0.14938 | 107.32355 | 0.15591 | 51.26203 | 0.17728 | 39.52431
0.09976 | 141.99828 | 0.15431 | 124.15171 | 0.17202 | 121.43593 | 0.17056 | 110.28182 | 0.19871 | 54.36578 | 0.19719 | 39.96453
0.11587 | 150.04864 | 0.18029 | 126.96448 | 0.19741 | 123.66675 | 0.19871 | 113.38557 | 0.23339 | 56.5966 | 0.22648 | 40.40476
0.13081 | 156.69261 | 0.20045 | 128.66185 | 0.2241 | 125.89757 | 0.22541 | 116.05285 | 0.26676 | 58.82742 | 0.26096 | 40.84499
0.14735 | 163.0941 | 0.22802 | 130.84417 | 0.25747 | 127.69193 | 0.26008 | 118.33217
0.16375 | 168.62266 | 0.26153 | 132.59003 | 0.28156 | 129.04982 | 0.28156 | 119.2051
0.1813 | 173.76325 | 0.29215 | 133.51146 | 0.30158 | 129.48628 | 0.30027 | 120.07803
0.19871 | 178.22489 | 0.31928 | 134.57838 | 0.32291 | 129.92275 | 0.31493 | 120.07803
0.21743 | 182.68654
0.24673 | 188.94254
0.27212 | 193.88914
0.30419 | 199.22371

## 3.7.2_2
20℃-δ_x | 20℃-σ_y | 600℃-δ_x | 600℃-σ_y | 700℃-δ_x | 700℃-σ_y | 800℃-δ_x | 800℃-σ_y | 900℃-δ_x | 900℃-σ_y | 1000℃-δ_x | 1000℃-σ_y
0.09003 | 202.57368 | 0.68082 | 139.37554 | 0.57014 | 138.94926 | 0.34878 | 119.39418 | 0.29858 | 60.63234 | 0.13256 | 36.03021
0.39897 | 219.27846 | 1.99056 | 173.30827 | 1.64007 | 170.96591 | 2.87602 | 165.40613 | 1.46075 | 85.63128 | 1.77435 | 53.48979
1.21064 | 259.34721 | 3.44788 | 200.49302 | 2.87602 | 198.95651 | 5.25568 | 198.95651 | 3.23166 | 109.6382 | 3.72973 | 69.36213
1.69026 | 276.02654 | 6.65766 | 247.72892 | 5.34792 | 245.16019 | 7.80137 | 229.056 | 4.68897 | 123.52649 | 5.51909 | 76.30628
2.81553 | 314.17812 | 10.0008 | 294.00083 | 7.63535 | 280.43602 | 10.18104 | 246.69392 | 6.90262 | 136.81958 | 8.10167 | 81.8616
4.62334 | 357.12261 | 14.25783 | 342.97194 | 10.34706 | 310.34379 | 12.72673 | 260.88094 | 8.10167 | 140.39086 | 10.13085 | 85.63128
6.92921 | 399.87538 | 20.00019 | 400.58302 | 14.03647 | 342.55216 | 14.77435 | 266.249 | 10.29687 | 144.16054 | 15.40669 | 87.41692
8.40498 | 420.38905 | 24.6435 | 444.38454 | 18.00257 | 366.90015 | 17.11712 | 268.16616 | 14.55813 | 145.94618 | 20 | 86.82171
10.00021 | 442.81988 | 29.91935 | 483.33006 | 20.05019 | 377.63627 | 19.01716 | 273.34251 | 20 | 145.94618 | 24.42728 | 87.41692
13.84685 | 487.2981 | 35.69326 | 517.07 | 23.1124 | 391.82329 | 20.21622 | 275.06796 | 25.10982 | 144.16054 | 27.30502 | 83.84564
18.03432 | 532.92662 | 36.20978 | 518.99799 | 24.12698 | 395.08247 | 22.42986 | 273.34251 | 29.70313 | 138.60522 | 30.2012 | 81.8616
19.99281 | 552.86513 | 36.70785 | 518.99799 | 25.2707 | 398.53337 | 25.14157 | 269.6999 | 34.27799 | 131.26426 | 34.00129 | 76.30628
23.47619 | 579.70544 | 37.39039 | 515.3348 | 27.13385 | 398.9168 | 28.51737 | 261.45609 | 37.52467 | 125.90735 | 37.17417 | 70.94936
26.39082 | 600 | 38.12827 | 508.39401 | 28.77563 | 396.99964 | 30.08537 | 255.51288 | 40.23638 | 116.78075 | 40.23638 | 63.60841
30.20935 | 624.75881 | 39.10596 | 492.39164 | 29.99314 | 393.74046 | 34.32819 | 237.87496 | 42.30245 | 109.6382 | 43.29858 | 54.48181
33.34535 | 646.23106 |  |  | 31.432 | 389.90613 | 38.60789 | 212.37667 | 44.33162 | 100.3132 | 46.36079 | 45.35521
34.04633 | 646.23106 |  |  | 32.76019 | 384.53807 | 40.08366 | 201.41569
34.72887 | 642.58845 |  |  | 34.16216 | 377.63627 | 42.35264 | 187.07009
35.39296 | 637.4121
36.24153 | 626.67598
37.10854 | 612.68068
37.77263 | 596.76821
38.5474 | 569.54447

## 3.8.2
800℃-t_x | 800℃-σ_y | 900℃-t_x | 900℃-σ_y
0.30313 | 194.97529 | 0.50391 | 110.09195
1.41199 | 153.25588 | 0.70649 | 93.32442
15.50013 | 99.49481 | 0.9974 | 92.61974
18.15099 | 100.48518 | 11.79913 | 52.0055
19.80576 | 101.25372 | 20.87597 | 52.16688
23.48387 | 103.75274 | 36.32668 | 41.78017
59.47591 | 83.18411 | 42.89245 | 41.05637
69.74412 | 83.24752 | 49.88353 | 40.11379
78.56554 | 82.74164 | 59.64087 | 40.11379
299.80029 | 63.47067 | 79.66115 | 30.12072
333.99885 | 61.56549 | 109.39012 | 30.12072

## 3.9.1
20MPa-t_x | 20MPa-εt_y | 29MPa-t_x | 29MPa-εt_y | 34MPa-t_x | 34MPa-εt_y | 39MPa-t_x | 39MPa-εt_y
0.06539 | 0.02138 | 0.03974 | 0.04739 | 0.07719 | 0.06348 | 0.07719 | 0.06621
3.15535 | 0.03891 | 2.33862 | 0.06752 | 1.21957 | 0.09051 | 1.97348 | 0.11488
6.42227 | 0.05464 | 4.78881 | 0.0851 | 4.2666 | 0.13812 | 2.82162 | 0.13921
10.82004 | 0.06804 | 7.80443 | 0.10065 | 5.90006 | 0.1597 | 3.88965 | 0.16981
15.1864 | 0.07706 | 12.73621 | 0.11849 | 7.81623 | 0.1835 | 4.98909 | 0.20041
20.6522 | 0.08608 | 16.88268 | 0.13072 | 9.76381 | 0.20185 | 7.47069 | 0.24632
35.22768 | 0.09794 | 20.02395 | 0.13989 | 13.81605 | 0.22938 | 11.02032 | 0.30125
40.03381 | 0.10232 | 26.62061 | 0.15544 | 17.89969 | 0.25319 | 17.71122 | 0.39958
48.38958 | 0.10696 | 33.75128 | 0.17098 | 20.06717 | 0.26385 | 20.06717 | 0.4357
55.8972 | 0.1116 | 40.34794 | 0.18423 | 22.76865 | 0.28096 | 24.74765 | 0.49942
60.51486 | 0.11392 | 51.34237 | 0.20207 | 25.47014 | 0.29559 | 28.86271 | 0.56238
70.31561 | 0.11856 | 60.64051 | 0.21405 | 40.0142 | 0.38115 | 31.78409 | 0.60929
80.11636 | 0.12346 | 79.99071 | 0.23851 | 42.93558 | 0.3995 | 35.55361 | 0.66723
90.76525 | 0.1281 | 100.0634 | 0.26502 | 60.08689 | 0.50043 | 38.12944 | 0.70636
99.87492 | 0.13145 |  |  | 77.55233 | 0.60012 | 40.48539 | 0.74223
|  |  |  | 86.15939 | 0.65319 | 44.78893 | 0.80595
|  |  |  | 94.16962 | 0.7008 | 51.32276 | 0.90779
|  |  |  | 100.0052 | 0.73553 | 57.25975 | 1.0001