## 3.7.2
20℃-δ_x | 20℃-σ_y | 500℃-δ_x | 500℃-σ_y | 700℃-δ_x | 700℃-σ_y | 800℃-δ_x | 800℃-σ_y | 900℃-δ_x | 900℃-σ_y | 1000℃-δ_x | 1000℃-σ_y | 斜线-20℃-δ_x | 斜线-20℃-σ_y | 斜线-500℃-δ_x | 斜线-500℃-σ_y | 斜线-700℃-δ_x | 斜线-700℃-σ_y | 斜线-800℃-δ_x | 斜线-800℃-σ_y | 斜线-900℃-δ_x | 斜线-900℃-σ_y | 斜线-1000℃-δ_x | 斜线-1000℃-σ_y
0.000172943 | 0.05123 | 0.000229696 | 0.13043 | 0.00233 | 0.13043 | 0.00233 | 0.14894 | 0.00233 | 0.44894 | 0.00233 | 0.13043 | 0.20067 | 0.14894 | 0.20067 | 0.10767 | 0.20247 | 1.3283 | 0.20267 | 0.24894 | 0.20247 | 0.24894 | 0.20447 | 1.3283
0.00735 | 10.90361 | 0.01156 | 14.8119 | 0.02018 | 23.31243 | 0.02078 | 21.16287 | 0.01537 | 12.66234 | 0.01457 | 7.67927 | 0.2556 | 100.00851 | 0.36549 | 236.90042 | 0.38855 | 228.30218 | 0.2913 | 101.3805 | 0.30172 | 102.25987 | 0.29851 | 63.07927
0.01818 | 31.42213 | 0.02018 | 28.10008 | 0.0282 | 33.66939 | 0.03602 | 39.04329 | 0.02579 | 23.60555 | 0.029 | 17.84082 | 0.30814 | 200.00562 |  |  |  |  | 0.39597 | 218.43375 | 0.32759 | 129.22706
0.029 | 51.94065 | 0.03001 | 42.46304 | 0.03983 | 47.2507 | 0.05186 | 57.70537 | 0.03763 | 36.79603 | 0.04124 | 25.6574 | 0.35907 | 300.50782
0.04003 | 74.02248 | 0.04304 | 61.61366 | 0.05126 | 63.17698 | 0.06149 | 68.9417 | 0.04866 | 48.42319 | 0.05046 | 32.00837 | 0.40519 | 383.55896
0.04765 | 89.94876 | 0.05447 | 77.63765 | 0.0659 | 82.4253 | 0.07633 | 86.04047 | 0.05768 | 57.70537 | 0.06329 | 36.5029
0.05247 | 99.81718 | 0.0643 | 92.00061 | 0.07252 | 91.21895 | 0.09097 | 102.25987 | 0.06871 | 69.13712 | 0.07994 | 41.8768
0.06791 | 127.17521 | 0.07091 | 101.57591 | 0.08174 | 102.25987 | 0.1022 | 113.98473 | 0.08034 | 77.14911 | 0.10039 | 47.2507
0.08054 | 153.06762 | 0.08395 | 119.16321 | 0.09057 | 115.15722 | 0.11142 | 122.9738 | 0.09658 | 86.62671 | 0.12506 | 52.13606
0.08997 | 172.80448 | 0.09598 | 136.35969 | 0.1022 | 129.22706 | 0.11884 | 131.0835 | 0.11303 | 93.85704 | 0.14591 | 55.26269
0.09759 | 189.51242 | 0.10701 | 151.50431 | 0.10942 | 138.21612 | 0.12666 | 139.1932 | 0.13107 | 100.20801 | 0.17058 | 58.97557
0.1022 | 200.1625 | 0.11262 | 159.41859 | 0.11563 | 145.34875 | 0.13468 | 144.56709 | 0.15393 | 106.7544 | 0.19083 | 60.832
0.11323 | 218.33605 | 0.11924 | 165.08561 | 0.12807 | 153.55616 | 0.15373 | 153.84928 | 0.1778 | 112.32371 | 0.20026 | 61.41825
0.12426 | 232.79671 | 0.13167 | 172.51136 | 0.1421 | 161.66586 | 0.17058 | 161.66586 | 0.20086 | 116.62283 | 0.2179 | 62.98156
0.13348 | 245.01012 | 0.14451 | 179.64399 | 0.16296 | 171.7297 | 0.18722 | 168.60307 | 0.23114 | 121.80131 | 0.24678 | 64.54488
0.1429 | 254.87855 | 0.16316 | 188.73076 | 0.18201 | 180.32794 | 0.20026 | 174.07467 | 0.2564 | 124.63482 | 0.26843 | 64.44717
0.15534 | 266.99424 | 0.17559 | 194.10465 | 0.19985 | 187.26515 | 0.2189 | 180.23023 | 0.27946 | 127.46833 | 0.29791 | 63.4701
0.17238 | 280.67325 | 0.19103 | 199.96709 | 0.22211 | 194.20236 | 0.23816 | 186.48349 | 0.30353 | 129.22706
0.18502 | 289.85773 | 0.20086 | 203.19143 | 0.24437 | 200.05562 | 0.26041 | 192.73675 | 0.32839 | 130.10642
0.20046 | 300.00782 | 0.22251 | 209.6401 | 0.27224 | 206.70889 | 0.28748 | 199.67397
0.22592 | 312.13498 | 0.24417 | 214.52546 | 0.29611 | 212.08278 | 0.31456 | 205.14557
0.24738 | 321.71029 | 0.27084 | 220.29019 | 0.32198 | 217.55439 | 0.33862 | 209.44469
0.27064 | 332.36038 | 0.28909 | 224.19848 | 0.35346 | 222.92829 | 0.36629 | 213.93922
0.2941 | 342.2288 | 0.31416 | 228.39989 | 0.38675 | 228.00906 | 0.39677 | 218.23834
0.31576 | 351.41328 | 0.34083 | 233.18754
0.34083 | 361.18401 | 0.36529 | 236.99813
0.36409 | 369.58683
0.38494 | 377.01258
0.40459 | 384.0475

## 3.7.2_2
20℃-δ_x | 20℃-σ_y | 500℃-δ_x | 500℃-σ_y | 700℃-δ_x | 700℃-σ_y | 800℃-δ_x | 800℃-σ_y | 900℃-δ_x | 900℃-σ_y | 1000℃-δ_x | 1000℃-σ_y
0.00198 | 400.00887 | 0.01849 | 292.64966 | 0.00849 | 246.33644 | 2.70053 | 323.36264 | 0.03919 | 180.52291 | 0.01035 | 59.86477
0.33456 | 415.74534 | 0.52318 | 311.66246 | 0.73947 | 268.51803 | 3.76757 | 333.35655 | 0.20595 | 200.75448 | 0.65295 | 82.29013
0.73947 | 435.9769 | 1.18647 | 336.28159 | 1.69116 | 296.54972 | 4.71926 | 341.40042 | 0.68179 | 210.74838 | 1.31625 | 100.32791
1.33067 | 460.10853 | 1.69116 | 355.29439 | 2.52749 | 320.9251 | 5.91609 | 351.39433 | 1.14322 | 218.79226 | 2.10933 | 114.22187
1.93629 | 486.19019 | 2.41214 | 377.47599 | 3.59454 | 349.20055 | 6.86778 | 359.43821 | 1.74884 | 224.64235 | 3.0466 | 122.75326
2.64285 | 510.56557 | 3.11869 | 399.65758 | 4.67601 | 375.2822 | 7.9204 | 367.48208 | 2.58517 | 230.73619 | 4.01271 | 126.16581
3.36383 | 536.64722 | 3.75315 | 415.74534 | 5.6277 | 399.65758 | 8.88651 | 373.33217 | 3.29173 | 234.88001 | 5.78631 | 126.40956
3.95503 | 556.87879 | 4.31552 | 430.37056 | 6.72358 | 420.62041 | 10.00427 | 379.42602 | 4.35878 | 236.83004 | 8.51161 | 124.94704
4.79136 | 579.06039 | 5.00766 | 446.21456 | 8.00692 | 442.3145 | 11.13596 | 385.51986 | 5.67095 | 236.83004 | 10.03128 | 124.94704
5.6277 | 599.29195 | 5.4835 | 457.91474 | 9.05955 | 458.1585 | 12.33279 | 389.41992 | 7.21385 | 234.63626 | 12.69327 | 124.21578
6.92546 | 626.34863 | 6.29099 | 473.75874 | 10.04008 | 470.10243 | 13.37099 | 390.88245 | 8.64138 | 232.68623 | 16.84611 | 124.21578
8.15112 | 651.21151 | 7.11291 | 489.35899 | 11.52529 | 487.40896 | 14.65433 | 388.93242 | 10.00892 | 230.73619 | 18.40342 | 122.26575
9.49213 | 673.88062 | 8.03576 | 505.20298 | 12.99609 | 502.03418 | 15.6637 | 385.51986 | 11.3811 | 226.83613 | 20.06166 | 122.26575
10.00776 | 682.412 | 9.08839 | 520.80323 | 14.35152 | 513.73437 | 16.48562 | 379.42602 | 12.92399 | 224.64235 | 23.62329 | 116.1719
11.56855 | 702.64357 | 10.01124 | 534.69719 | 15.6637 | 523.72827 | 17.43731 | 369.43211 | 14.35152 | 220.74229 | 26.24765 | 110.32181
12.6356 | 716.05003 | 11.15038 | 548.59116 | 17.04798 | 533.47842 | 18.27364 | 357.48818 | 17.20659 | 216.59847 | 28.62688 | 106.178
14.09197 | 731.89403 | 12.28953 | 561.99762 | 18.67739 | 543.22858 |  |  | 20.06166 | 210.74838 | 30.03999 | 102.03418
15.56277 | 747.49427 | 13.31332 | 573.45405 | 20.07608 | 549.07867 |  |  | 22.44089 | 206.60457 | 32.41922 | 96.18409
17.1345 | 761.38824 | 14.45246 | 587.10426 | 21.54688 | 552.73498 |  |  | 24.09914 | 202.70451 | 34.20724 | 92.04028
18.61971 | 773.08842 | 15.65696 | 600.51072 | 23.29164 | 554.68501 |  |  | 25.75739 | 200.75448 | 35.99527 | 85.94643
20.00399 | 784.08232 | 17.19217 | 615.86721 | 24.8057 | 554.68501 |  |  | 28.02126 | 194.66063 | 38.12936 | 76.19628
21.24407 | 792.34497 | 18.27364 | 625.61736 | 26.33417 | 552.73498 |  |  | 30.00999 | 188.56679 | 39.19641 | 67.90865
22.59951 | 801.36386 | 20.00399 | 641.21761 | 28.425 | 546.88488 |  |  | 32.54899 | 180.52291 | 39.91738 | 59.86477
24.20008 | 812.57654 | 21.51804 | 650.48025
25.3969 | 819.40164 | 22.77254 | 656.33034
27.06957 | 825.25173 | 23.79633 | 660.23041
27.978 | 825.25173 | 25.28154 | 664.13047
28.90085 | 823.3017 | 26.46394 | 664.37422
29.34785 | 819.40164 | 27.67519 | 662.18044
29.69392 | 815.50158 | 28.92969 | 656.33034
30.03999 | 808.89524 | 29.95348 | 648.53022
30.27071 | 798.19506
30.30606 | 790.39494
30.38606 | 775.03845

## 3.8.1
900℃-t_x | 900℃-σ_y | 1000℃-t_x | 1000℃-σ_y
144.60119 | 220.03517 | 111.96456 | 127.68799
237.32373 | 199.19455 | 345.46253 | 100.13807
1035.58493 | 157.32078 | 825.33456 | 77.22932
2090.8066 | 137.61211 | 1428.25675 | 67.55427
3822.19829 | 116.41122 | 3265.02051 | 58.11084

## 3.8.1_2
700℃-t_x | 700℃-σ_y | 800℃-t_x | 800℃-σ_y | 900℃-t_x | 900℃-σ_y
19.74784 | 327.27384 | 15.38575 | 169.62742 | 19.21912 | 76.31696
21.63109 | 327.27384 | 16.99118 | 169.08273 | 25.67024 | 80.03326
31.10551 | 287.76556 | 82.93661 | 136.74443 | 228.47738 | 48.23281
37.83299 | 293.37269 | 101.76054 | 132.41633 | 260.06599 | 47.76966
93.72025 | 250.09702 | 459.16536 | 105.49539 | 768.24659 | 38.30344
128.13511 | 253.02669 | 507.38884 | 105.49539 | 905.70724 | 34.11556
299.94612 | 209.74212 |  |  | 1451.89835 | 35.61038
573.1192 | 209.74212

## 3.9.4
88MPa-t_x | 88MPa-εt_y | 59MPa-t_x | 59MPa-εt_y | 49MPa-t_x | 49MPa-εt_y | 39MPa-t_x | 39MPa-εt_y
0.01004 | 0.0632 | 0.1123 | 0.05623 | 0.1123 | 0.04456 | 0.204 | 0.02016
0.82184 | 0.07621 | 1.57947 | 0.06641 | 1.57947 | 0.05453 | 1.57947 | 0.03098
1.80778 | 0.09994 | 3.04663 | 0.0766 | 3.53569 | 0.06641 | 3.04663 | 0.04286
2.79371 | 0.12199 | 4.75833 | 0.08827 | 6.19493 | 0.08169 | 4.5138 | 0.05283
4.02613 | 0.15579 | 6.68398 | 0.10015 | 7.66209 | 0.08997 | 5.9504 | 0.06302
4.79639 | 0.17448 | 9.37378 | 0.11373 | 9.61831 | 0.10015 | 7.32587 | 0.07108
5.78233 | 0.19988 | 11.7885 | 0.1254 | 11.7885 | 0.10864 | 9.12926 | 0.08169
6.76826 | 0.22361 | 13.98924 | 0.13389 | 13.74472 | 0.11543 | 11.05491 | 0.09167
7.78501 | 0.24565 | 16.64848 | 0.14408 | 15.42584 | 0.12031 | 13.01113 | 0.10015
8.52446 | 0.26098 | 18.6047 | 0.15087 | 17.87112 | 0.1271 | 14.96735 | 0.10694
9.5104 | 0.27946 | 20.07187 | 0.15575 | 20.07187 | 0.13219 | 16.64848 | 0.11204
10.74282 | 0.29982 | 22.24205 | 0.16254 | 23.22016 | 0.13898 | 18.11565 | 0.11543
12.12253 | 0.32355 | 24.4428 | 0.16933 | 26.36846 | 0.14577 | 20.07187 | 0.11883
13.48495 | 0.3456 | 26.36846 | 0.17442 | 29.79184 | 0.15257 | 22.48658 | 0.12201
14.47088 | 0.3626 | 28.5692 | 0.18121 | 33.18466 | 0.15914 | 24.93186 | 0.1254
15.73411 | 0.38129 | 30.52542 | 0.1863 | 37.06654 | 0.16593 | 27.59109 | 0.1288
16.96653 | 0.39977 | 33.18466 | 0.19288 | 40.00087 | 0.17103 | 29.79184 | 0.13219
18.72273 | 0.42181 | 36.33296 | 0.19967 | 43.14916 | 0.17612 | 32.45108 | 0.13559
19.95515 | 0.43714 | 40.00087 | 0.20816 | 47.76462 | 0.18291 | 34.62126 | 0.13835
20.94108 | 0.44974 | 42.90464 | 0.21495 | 52.62461 | 0.18949 | 37.1888 | 0.14111
22.41999 | 0.46653 | 44.70803 | 0.21919 | 60.00744 | 0.20037 | 40.00087 | 0.14408
23.65241 | 0.47976 | 46.87821 | 0.22344 | 64.4842 | 0.20561 | 42.66011 | 0.14747
25.59347 | 0.49992 | 48.98726 | 0.22832 | 67.84645 | 0.20965 | 44.61633 | 0.14917
28.05831 | 0.52322 | 51.43254 | 0.23299 | 71.20871 | 0.2124 | 47.03104 | 0.15235
30.27666 | 0.54338 | 54.00008 | 0.2385 | 74.02078 | 0.21495 | 49.72084 | 0.15575
31.72475 | 0.55493 | 56.96497 | 0.24529 | 76.71058 | 0.21834 | 51.89103 | 0.15914
33.69662 | 0.57005 | 60.1744 | 0.25208 | 80.0034 | 0.22174 | 54.58083 | 0.16254
35.42201 | 0.58327 | 63.07817 | 0.25718 | 82.48755 | 0.22471 | 57.4846 | 0.16593
37.60956 | 0.60007 | 65.67627 | 0.26184 | 85.23848 | 0.22747 | 60.1744 | 0.16933
39.82791 | 0.61666 | 68.02985 | 0.26588 | 88.11168 | 0.23002 | 62.58911 | 0.17272
41.76897 | 0.6301 | 69.89437 | 0.26885 | 91.29054 | 0.23341 | 65.46231 | 0.17527
43.74084 | 0.64185 | 71.85059 | 0.27224 | 93.46072 | 0.23511 | 68.24381 | 0.17803
45.71271 | 0.65361 | 74.2653 | 0.27564 | 97.12864 | 0.2385 | 70.59739 | 0.18079
47.40729 | 0.66327 | 77.16907 | 0.28073 | 100.00297 | 0.23978 | 72.79814 | 0.18227
49.40997 | 0.67482 | 80.0034 | 0.28502 |  |  | 75.24342 | 0.18461
|  | 82.30415 | 0.28922 |  |  | 77.4136 | 0.1863
|  | 84.65773 | 0.29346 |  |  | 80.1034 | 0.188
|  | 89.08979 | 0.30089 |  |  | 81.8151 | 0.1897
|  | 90.98488 | 0.30428 |  |  | 83.98528 | 0.1914
|  | 93.15506 | 0.30853 |  |  | 85.9415 | 0.19288
|  | 95.53921 | 0.31256 |  |  | 87.40866 | 0.19288
|  | 97.89279 | 0.3168 |  |  | 90.31243 | 0.19458
|  | 100.0024 | 0.32126 |  |  | 93.70525 | 0.19628
[6 empty] | 96.88411 | 0.19797
[6 empty] | 100.0324 | 0.20137

## 3.9.4_2
49MPa-t_x | 49MPa-εt_y | 39MPa-t_x | 39MPa-εt_y | 20MPa-t_x | 20MPa-εt_y
0.13478 | 0.12756 | 0.04929 | 0.05476 | 0.23361 | 0.03288
0.55068 | 0.14943 | 1.11373 | 0.07664 | 1.71095 | 0.04278
1.1193 | 0.17335 | 2.55964 | 0.10087 | 3.53406 | 0.05346
2.18813 | 0.19985 | 3.53406 | 0.11363 | 5.51433 | 0.06205
3.45696 | 0.22378 | 5.23143 | 0.13005 | 7.27456 | 0.06935
4.94169 | 0.24539 | 7.58889 | 0.14489 | 9.3177 | 0.07664
6.42642 | 0.26237 | 8.75191 | 0.15193 | 11.39227 | 0.08394
8.19546 | 0.28398 | 10.48071 | 0.15922 | 13.4354 | 0.08889
9.99609 | 0.3007 | 12.86961 | 0.16912 | 15.79286 | 0.09357
12.33375 | 0.31999 | 14.91274 | 0.17642 | 20.19346 | 0.09792
14.703 | 0.33929 | 17.27021 | 0.18371 | 40.15331 | 0.10407
17.04066 | 0.35601 | 20.19346 | 0.19335 | 45.74835 | 0.10816
19.1256 | 0.37042 | 23.39961 | 0.20064 | 49.26883 | 0.11051
20.01012 | 0.37762 | 25.7885 | 0.20559 | 53.3551 | 0.11311
22.18983 | 0.39126 | 28.42886 | 0.21154 | 60.01316 | 0.1178
24.11682 | 0.40155 | 31.06922 | 0.21758 | 64.23086 | 0.12041
26.48607 | 0.41364 | 33.99247 | 0.22279 | 69.22868 | 0.12301
29.13963 | 0.42804 | 36.03561 | 0.22748 | 75.67241 | 0.1277
31.79319 | 0.44114 | 38.11017 | 0.23242 | 80.07301 | 0.13005
34.44675 | 0.45454 | 40.15331 | 0.23611 | 84.4736 | 0.13265
35.64717 | 0.46075 | 43.07656 | 0.24106 | 90.63444 | 0.13734
37.70052 | 0.47126 | 46.62847 | 0.24701 | 95.34937 | 0.13994
40.06977 | 0.48336 | 49.83462 | 0.2517 | 100.03286 | 0.14463
43.29195 | 0.50008 | 54.83244 | 0.259
46.54571 | 0.5168 | 60.11316 | 0.26755
48.91496 | 0.52915 | 63.94796 | 0.27358
51.56852 | 0.5433 | 68.34856 | 0.28088
53.93777 | 0.55565 | 71.55471 | 0.28583
57.15995 | 0.57469 | 74.5094 | 0.29078
60.12941 | 0.59372 | 80.07301 | 0.30042
60.98234 | 0.60118 | 83.90781 | 0.30771
62.78297 | 0.61302 | 87.89978 | 0.31527
65.43653 | 0.63257 | 91.67172 | 0.32256
68.3744 | 0.6565 | 95.91516 | 0.3322
71.05955 | 0.67811 | 100.03286 | 0.33949
73.68152 | 0.69972
76.61939 | 0.72364
78.10412 | 0.73573
80.00575 | 0.75246
81.6422 | 0.76686
83.44283 | 0.78358
85.21187 | 0.80056
86.6966 | 0.81497
88.43405 | 0.83169
89.91878 | 0.84636
92.00372 | 0.86539
93.77276 | 0.88237
95.5418 | 0.8991
97.37402 | 0.91788
98.54285 | 0.93203
100.0803 | 0.95106

## 3.10.1.2
800℃-Nf_x | 800℃-σmax_y | 900℃-Nf_x | 900℃-σmax_y | 1000℃-Nf_x | 1000℃-σmax_y
80000.6623 | 302.01657 | 80040.6623 | 230.6253 | 1142265.6 | 86.61459
131473.4583 | 309.63698 | 133856 | 220.03694 | 1362944.0 | 83.47017
104633.2 | 261.90911 | 800095.6 | 182.03593 | 6435825.4 | 100.01413
131473.4583 | 259.50267 | 1257139.1 | 180.0097 | 14992900 | 90.00914
1410993.0 | 238.02593 | 1436562.9 | 197.35698 | 20000000 | 80.00989
4000070.8 | 220.03694 | 1768395.4 | 184.40216
10988300 | 216.50748 | 4884552.1 | 165.25016
14021200 | 211.2133 | 10000400 | 160.01748
15737100 | 205.27739
15696800 | 195.13075