## 3.7.1
δ₅_x | δ₅_x | φ_x | φ_y | σb_x | σb_y
698.44292 | 9.8992 | 699.18897 | 14.01521 | 700.5 | 995.0394
800.01003 | 9.76352 | 800.13859 | 13.77953 | 801.01003 | 982.82012
898.06606 | 10.28365 | 900.10013 | 17.64202 | 900.44857 | 930.30322
998.75856 | 10.76809 | 999.88712 | 17.15758 | 998.63316 | 525.24718
20.47941 | 6.09124 | 30.38312 | 13.38883 | 31.61807 | 997.67926

## 3.8.2
700℃_x | 700℃_y | 750℃_x | 750℃_y | 800℃_x | 800℃_y | 850℃_x | 850℃_y | 900℃_x | 900℃_y | 1000℃_x | 1000℃_y
1.15891 | 910.41549 | 1.00454 | 867.11974 | 1.00454 | 778.33919 | 1.03656 | 676.05452 | 1.10563 | 571.90243 | 1.10563 | 336.39554
1.65099 | 905.61815 | 1.38445 | 858.00542 | 1.3629 | 770.15805 | 1.78885 | 651.12615 | 2.06735 | 533.0014 | 2.06735 | 303.55303
2.35202 | 900.84609 | 2.03517 | 844.01765 | 1.87833 | 761.61568 | 3.5122 | 613.64264 | 3.03905 | 507.65397 | 3.45752 | 279.93161
3.74621 | 896.09918 | 3.08711 | 830.74545 | 2.80485 | 745.25149 | 4.1232 | 606.83629 | 4.1232 | 491.52513 | 5.96683 | 252.45347
5.42128 | 891.37728 | 5.16301 | 812.89592 | 3.99582 | 733.53239 | 5.96683 | 590.66876 | 6.15704 | 470.63007 | 10.13697 | 229.14752
8.09543 | 881.49038 | 7.9694 | 795.42992 | 5.50701 | 717.7716 | 9.97916 | 565.55905 | 11.90045 | 436.30638 | 18.08308 | 205.56541
10.13697 | 876.84546 | 12.30123 | 782.46229 | 7.84534 | 702.34945 | 16.68955 | 538.6633 | 18.9546 | 415.3135 | 29.7202 | 187.4664
13.75322 | 871.71314 | 19.90279 | 761.61568 | 11.53281 | 683.63723 | 29.7202 | 510.34317 | 28.35368 | 393.47846 | 43.68932 | 173.79422
18.65952 | 862.55054 | 27.42989 | 749.63925 | 16.68955 | 668.94849 | 48.16971 | 486.07327 | 44.45765 | 370.82701 | 61.27124 | 161.97267
24.15207 | 853.48425 | 39.69481 | 733.53239 | 23.73467 | 651.12615 | 67.43701 | 468.15014 | 65.3537 | 353.19195 | 87.13549 | 151.04386
34.89047 | 844.01765 | 58.35221 | 717.7716 | 31.70043 | 633.77863 | 96.07133 | 450.62328 | 96.07133 | 334.62294 | 128.31453 | 140.02803
43.68932 | 835.14616 | 77.93622 | 706.07001 | 43.68932 | 616.8933 | 153.01888 | 429.19343 | 150.63674 | 311.86176 | 197.71596 | 127.69925
62.24017 | 821.53105 | 107.41119 | 694.55919 | 67.43701 | 593.79772 | 300.4351 | 399.99952 | 210.88961 | 297.03085 | 295.75806 | 117.76215
85.779 | 812.89592 | 143.46024 | 683.63723 | 102.47249 | 571.90243 |  |  | 300.4351 | 281.4145
118.42633 | 799.64356 | 185.36523 | 672.49212 | 134.4987 | 556.66562
163.2144 | 787.06914 | 300.4351 | 647.69511 | 188.6251 | 538.6633
221.43923 | 774.23782 |  |  | 300.4351 | 513.04661
300.4351 | 761.61568

## 3.8.2_2
P(x) | σ(y)
0.42658 | 778.28426
0.4285 | 800.12315
0.4301 | 803.90098
0.43426 | 812.46642
0.43662 | 808.17235
0.43368 | 773.71515
0.44692 | 691.0093
0.45351 | 692.63869
0.44724 | 653.8027
0.45556 | 622.25254
0.45965 | 646.90998
0.46138 | 650.34721
0.46848 | 592.9227
0.46906 | 570.99505
0.47437 | 570.99505
0.47494 | 546.65013
0.49324 | 444.84563
0.48755 | 441.71358
0.5173 | 312.81816
0.54346 | 216.12408
0.53873 | 214.98182
0.54046 | 205.81586
0.54711 | 180.38431
0.55683 | 147.397
0.56163 | 147.05025
0.55882 | 126.92206
0.56643 | 126.25125
0.56822 | 126.25125

## 3.9.2
647MPa_x | 647MPa_y | 588MPa_x | 588MPa_y
-0.29009 | -0.01633 | 0.42791 | 0.0371
2.84643 | 0.52924 | 2.84643 | 0.27052
4.58475 | 0.70923 | 5.98296 | 0.39988
5.98296 | 0.81328 | 9.45959 | 0.50112
8.77938 | 0.91733 | 13.99433 | 0.60517
13.65422 | 1.04669 | 19.92727 | 0.70923
18.18896 | 1.15075 | 28.27875 | 0.81328
22.6859 | 1.22949 | 35.91222 | 0.91733
28.61885 | 1.33354 | 44.26369 | 1.04669
37.31043 | 1.48822 | 52.99306 | 1.15075
45.3218 | 1.61758 | 62.40264 | 1.28011
52.65295 | 1.72163 | 71.77443 | 1.40947
58.54811 | 1.80037 | 85.00074 | 1.53884
65.87927 | 1.90161 | 97.54685 | 1.64289
72.15232 | 1.98036 | 107.29653 | 1.74694
77.36727 | 2.0591 | 115.98811 | 1.85099
84.66064 | 2.18846 | 127.47611 | 2.03098
90.25348 | 2.31783 | 134.46716 | 2.16034
97.54685 | 2.52312 | 141.08032 | 2.26439
104.16 | 2.70592 | 148.37368 | 2.42188
110.43305 | 2.91402 | 155.70484 | 2.60186
116.366 | 3.11931 | 162.99821 | 2.78466
121.92105 | 3.38085 | 169.95147 | 3.01807
123.65937 | 3.56084 | 174.1461 | 3.22337
124.71747 | 3.79425 | 178.68084 | 3.43147
124.33958 | 4.39045 | 183.89579 | 3.71551
124.33958 | 4.9079 | 188.43052 | 4.05298
123.31926 | 5.40004 | 192.92747 | 4.44388
|  | 197.46221 | 4.9079
|  | 200.59873 | 5.37473
|  | 203.39515 | 5.79094
|  | 205.13347 | 6.15372
|  | 206.19157 | 6.49119

## 3.10.1.2
Nf(x) | σmax(y)
85017.15105 | 371.19056
132879.7 | 372.26127
368211.5 | 413.88516
844566.5 | 393.0063
939808.9 | 373.33198
844566.5 | 414.95588
1345597.2 | 374.26885
1703121.2 | 371.19056
899500.3 | 330.63737
1530523.0 | 303.46808
1630074.0 | 330.63737
1931881.4 | 330.63737
2897904.7 | 330.63737
2954019.2 | 303.46808
4160538.0 | 330.63737
4930859.6 | 330.63737
4149154.5 | 303.73575
4784470.2 | 295.03622
7376262.8 | 330.63737
9943386.6 | 330.63737
9943386.6 | 275.62958
9108730.7 | 284.99831
10025500 | 284.99831
8790008.6 | 296.10694
9835009.1 | 297.04381