## 3.7.1
δ₅_x | δ₅_y | φ_x | φ_y | σb_x | σb_y | σP0.2_x | σP0.2_y | σP0.1_x | σP0.1_y
550.25083 | 8.93957 | 644.68288 | 12.21564 | 560.25083 | 932.61722 | 545.39135 | 869.56717 | 778.96852 | 768.42611
644.32045 | 8.60353 | 700.30868 | 11.01751 | 651.94471 | 927.11867 | 652.38111 | 879.93084 | 986.46429 | 376.16391
700.13412 | 6.94464 | 757.74661 | 11.25355 | 707.19478 | 912.45587 | 700.13412 | 840.97471 | 15.53094 | 797.92364
755.31021 | 9.10561 | 793.69043 | 9.13108 | 772.63271 | 932.61722 | 774.08242 | 787.68718
794.19043 | 7.29238 | 873.74968 | 9.94618 | 875.56181 | 892.32679 | 876.64909 | 810.94824
868.31328 | 4.67387 | 885.24674 | 12.49017 | 908.06629 | 812.5465 | 900.09291 | 750.16505
944.51188 | 11.48355 | 950.12106 | 14.41905 | 954.8193 | 657.32312 | 947.30893 | 585.40796
966.06783 | 12.12413 | 971.80599 | 19.26777 | 990.81341 | 555.41665 | 986.63885 | 420.68603
987.43768 | 12.58168 | 995.6862 | 19.36777 | 8.58864 | 1065.15044 | 13.02355 | 905.32873
8.84233 | 11.56376 | 8.85979 | 19.60301

## 3.8.2
760℃_x | 760℃_y | 816℃_x | 816℃_y | 850℃_x | 850℃_y | 870℃_x | 870℃_y | 900℃_x | 900℃_y | 950℃_x | 950℃_y | 980℃_x | 980℃_y | 1000℃_x | 1000℃_y | 1093℃_x | 1093℃_y
72.86035 | 653.09164 | 24.10953 | 571.00299 | 44.22199 | 482.61839 | 1917.73634 | 250.76938 | 31.59193 | 394.75706 | 60.38754 | 252.90022 | 62.35004 | 208.39659 | 77.83341 | 171.90612 | 121.16486 | 60.14093
179.50693 | 621.42012 | 179.50693 | 507.75244 | 152.34995 | 418.40168 |  |  | 117.23014 | 309.18838 | 119.18126 | 215.57052 | 348.8359 | 146.53168 | 495.91127 | 119.72869 | 1028.42038 | 32.842
222.24204 | 580.74806 | 2015.09248 | 398.11139 | 199.63179 | 425.54237 |  |  | 158.76839 | 311.81561 | 129.30146 | 215.57052 | 375.3464 | 142.85895 | 1028.42038 | 105.56919
261.85756 | 580.74806 |  |  | 300.98924 | 381.62001 |  |  | 171.01066 | 309.18838
300.98924 | 585.68278 |  |  | 360.17248 | 381.62001 |  |  | 579.5068 | 246.56142
1028.42038 | 516.41804 |  |  | 534.14985 | 345.1391 |  |  | 831.52198 | 246.56142
[8 empty] | 1627.60868 | 194.96309

## 3.8.2_2
P(x) | σ(y)
23.52513 | 829.73852
24.16462 | 706.47192
24.73239 | 606.09849
25.55715 | 496.09487
27.0214 | 335.39869
28.0374 | 244.99844
28.89802 | 187.58237
30.0993 | 129.34651
30.85234 | 99.0338
30.85234 | 99.93946
32.28073 | 58.05516
33.10549 | 39.97096
34.00794 | 25.04926

## 3.9.2
t/h_x | 𝝴t/％_y
0.29353 | 0.00944
1.70418 | 0.45596
3.60214 | 0.78905
5.96177 | 1.07868
9.7577 | 1.39004
13.75881 | 1.6121
17.55474 | 1.74485
21.55586 | 1.83415
28.89123 | 1.94518
33.63614 | 2.01276
37.63725 | 2.05621
45.20346 | 2.23482
50.17921 | 2.41343
55.38578 | 2.63548
59.61773 | 2.83581
64.36264 | 3.12545
68.15857 | 3.36923
73.57033 | 3.81575
78.05876 | 4.28158
80.9057 | 4.66053
83.75265 | 5.08291
86.11228 | 5.57288
87.77941 | 6.01699
89.42089 | 6.50696
90.36988 | 6.99693
90.83154 | 7.37587
90.85719 | 7.81998

## 3.9.2_2
1_x | 1_y | 2_x | 2_y | 3_x | 3_y | 4_x | 4_y
1.24231 | 0.03508 | 0.98987 | 0.00816 | 0.98987 | 0.00816 | 0.98987 | 0.00816
2.02768 | 0.42092 | 2.785 | 0.53159 | 2.785 | 0.53159 | 2.53256 | 0.44784
3.31793 | 0.75293 | 6.15087 | 0.97127 | 6.15087 | 0.97127 | 4.35574 | 0.66918
4.60818 | 0.97127 | 10.55456 | 1.3601 | 10.55456 | 1.3601 | 6.43136 | 0.86359
6.15087 | 1.1926 | 15.46312 | 1.71902 | 15.46312 | 1.71902 | 10.807 | 1.13877
8.2265 | 1.41394 | 19.8668 | 1.96429 | 20.39973 | 1.95337 | 15.21068 | 1.3601
10.04968 | 1.55153 | 25.3083 | 2.32321 | 24.52293 | 2.10187 | 19.8668 | 1.52461
12.37774 | 1.71603 | 29.17905 | 2.62829 | 29.96442 | 2.35013 | 26.85099 | 1.74594
15.21068 | 1.91045 | 32.79736 | 2.98422 | 36.9486 | 2.68213 | 33.83517 | 1.93737
18.32411 | 2.1587 | 36.66812 | 3.37006 | 43.6523 | 3.09788 | 40.81936 | 2.21254
21.94242 | 2.4608 | 40.03399 | 3.7589 | 52.45967 | 3.64823 | 47.01817 | 2.43388
25.02781 | 2.7928 | 43.14742 | 4.19858 | 61.49142 | 4.30924 | 55.54505 | 2.7928
28.92661 | 3.23248 | 46.48524 | 4.85959 | 68.22317 | 4.85959 | 62.80972 | 3.17864
31.25467 | 3.56448 |  |  | 75.45979 | 5.5236 | 71.84148 | 3.70207
34.3681 | 4.11483 |  |  | 82.44398 | 6.26836 | 79.86348 | 4.22549
39.78155 | 5.13775 |  |  |  |  | 87.1001 | 4.83267
43.93279 | 6.34912 |  |  |  |  | 93.04648 | 5.38302
46.51329 | 7.34213 |  |  |  |  | 97.7026 | 5.90944
48.30842 | 8.38899 |  |  |  |  | 101.85384 | 6.4867
49.09379 | 9.76785 |  |  |  |  | 105.47215 | 7.09388
48.56086 | 10.40194 |  |  |  |  | 107.80022 | 7.64423
[6 empty] | 109.59535 | 8.2514
[6 empty] | 110.10023 | 8.61032