## 3.7.1
δ₅-感应炉+电渣-试验温度_x | δ₅-感应炉+电渣_y | δ₅-电弧炉+电渣-试验温度_x | δ₅-电弧炉+电渣_y | σP0.2-感应炉+电渣-试验温度_x | σP0.2-感应炉+电渣_y | σb-感应炉+电渣-试验温度_x | σb-感应炉+电渣_y | σb-电弧炉+电渣-试验温度_x | σb-电弧炉+电渣_y
16.80232 | 51.48053 | 16.8047 | 56.44493 | 20.97079 | 340.7214 | 23.18125 | 772.93172 | 23.18125 | 736.38191
301.50332 | 59.70514 | 301.50332 | 60.22381 | 498.98406 | 220.78126 | 499.26037 | 632.05528 | 500.09453 | 588.05358
500.01434 | 60.10238 | 500.01434 | 51.9992 | 900.18364 | 132.06813 | 600.38919 | 585.21476 | 600.38919 | 543.69702
600.03111 | 52.59196 | 600.03111 | 46.07155 | 957.10314 | 98.35715 | 701.51801 | 489.04973 | 699.58385 | 447.17714
700.02536 | 44.96011 | 700.02536 | 41.18124 |  |  | 800.98898 | 364.84166 | 800.98898 | 319.7851
880.44495 | 72.67187 | 875.3403 | 103.71794 |  |  | 900.18364 | 220.78126 | 883.88146 | 207.65171
999.37566 | 84.0826 | 998.43327 | 78.15495 |  |  | 963.18193 | 150.52046 | 900.18364 | 181.74748
[6 empty] | 999.37831 | 100.84112

## 3.8.2
700℃-t_x | 700℃-σ_y | 800℃-t_x | 800℃-σ_y | 900℃-t_x | 900℃-σ_y | 950℃-t_x | 950℃-σ_y
28.27673 | 253.15056 | 46.52757 | 125.1017 | 62.69314 | 60.69787 | 30.0145 | 51.61023
31.79579 | 262.61954 | 51.39019 | 121.70323 | 74.45673 | 60.14318 | 169.40222 | 33.52318
57.15734 | 223.30035 | 141.36759 | 104.5633 | 199.39659 | 51.82124 | 970.47111 | 20.50299
125.72145 | 200.82465 | 153.3731 | 102.55548 | 218.27417 | 51.34768 | 1062.34903 | 20.31563
153.67831 | 198.98941 | 450.06916 | 84.72971 | 606.44157 | 41.87165
1062.34903 | 145.19169 | 1062.34903 | 71.75069
|  | 1142.30284 | 71.67754
|  | 1444.31603 | 70.37348

## 3.9.2
25MPa-t_x | 25MPa-εt_y | 42MPa-t_x | 42MPa-εt_y
19.86746 | 0.05611 | 19.89049 | 0.20812
19.89049 | 0.0224 | 20.74271 | 0.13512
40.04446 | 0.07371 | 39.39953 | 0.26737
40.04446 | 0.03807 | 40.25175 | 0.20039
59.36923 | 0.08359 | 59.3462 | 0.32083
59.78383 | 0.04817 | 59.78383 | 0.25557
79.5232 | 0.09368 | 79.4159 | 0.38009
79.29286 | 0.05907 | 80.14509 | 0.30108
99.26257 | 0.10141 | 99.23953 | 0.40586
99.23953 | 0.07465 | 100.00176 | 0.3861