## 3.7.1
δ₅_x | δ₅_y | φ_x | φ_y | σb_x | σb_y | σP0.2_x | σP0.2_y
601.28223 | 7.17469 | 600.12475 | 16.24124 | 598.84741 | 601.39053 | 700.2448 | 492.06567
701.2448 | 4.00816 | 702.00228 | 13.33654 | 701.02354 | 549.89706 | 800.32864 | 494.16694
799.0513 | 2.99941 | 800.0513 | 16.51216 | 798.6513 | 541.10216 | 847.59182 | 419.19506
848.92322 | 2.9088 | 850.19182 | 9.33003 | 850.09182 | 502.10487 | 896.33513 | 306.61705
899.03513 | 4.32692 | 897.83513 | 6.72501 | 899.69261 | 390.9243 | 20.11322 | 545.49961
20.21322 | 8.7425 | 22.46233 | 13.55531 | 20.11322 | 730.19253

## 3.7.2
20℃_x | 20℃_y | 600℃_x | 600℃_y | 700℃_x | 700℃_y | 800℃_x | 800℃_y | 850℃_x | 850℃_y | 900℃_x | 900℃_y | 20-直线_x | 20-直线_y | 700-直线_x | 700-直线_y | 700-直线1_x | 700-直线1_y | 850-直线_x | 850-直线_y | 900-直线_x | 900-直线_y
0 | 7.2015 | 0.07785 | 128.86738 | 0.08764 | 124.46603 | 0.09445 | 122.57974 | 0.09977 | 124.46603 | 0.00355 | 1.38543 | 0.21153 | 22.76342 | 0.27943 | 133.26873 | 0.2905 | 136.56975 | 0.2971 | 133.26873 | 0.20195 | 0.75667
0.000573695 | 12.38881 | 0.10211 | 164.70695 | 0.13021 | 184.51302 | 0.11488 | 148.83065 | 0.11935 | 144.74368 | 0.06827 | 75.57962 | 0.23899 | 74.63647 | 0.52296 | 491.66435 | 0.5783 | 493.23626 | 0.53637 | 427.84478 | 0.46335 | 307.43643
0.01249 | 37.06781 | 0.14 | 220.66696 | 0.15639 | 222.08168 | 0.13447 | 173.19526 | 0.14681 | 177.28223 | 0.09998 | 113.30547 | 0.27475 | 142.7002
0.03527 | 75.10804 | 0.18854 | 291.24575 | 0.19961 | 290.3026 | 0.17023 | 222.08168 | 0.17002 | 205.891 | 0.13702 | 154.01795 | 0.31754 | 222.08168
0.07487 | 143.32896 | 0.24005 | 371.88476 | 0.22856 | 328.02846 | 0.22238 | 292.1889 | 0.19748 | 241.25899 | 0.17023 | 194.57325 | 0.50082 | 576.54752
0.10062 | 189.38594 | 0.27049 | 416.36983 | 0.2624 | 374.55701 | 0.28156 | 372.19915 | 0.23473 | 292.1889 | 0.19216 | 222.08168
0.12021 | 224.12517 | 0.29944 | 447.33647 | 0.29008 | 408.1959 | 0.30817 | 401.59387 | 0.25729 | 324.57025 | 0.21557 | 245.50315
0.15512 | 293.44642 | 0.33031 | 463.84153 | 0.312 | 429.57388 | 0.34223 | 427.5304 | 0.27709 | 350.97835 | 0.23899 | 265.7808
0.19003 | 371.88476 | 0.36799 | 478.4603 | 0.33265 | 445.76456 | 0.37246 | 446.8649 | 0.30157 | 373.92825 | 0.26517 | 280.08518
0.20067 | 392.00522 | 0.40119 | 490.09244 | 0.36841 | 467.14255 | 0.4029 | 462.11243 | 0.32584 | 385.246 | 0.28986 | 291.24575
0.22196 | 432.40332 | 0.44334 | 499.5239 | 0.39736 | 480.3466 | 0.44143 | 475.31648 | 0.36799 | 401.59387 | 0.32158 | 301.46317
0.25282 | 473.58738 | 0.48272 | 506.28312 | 0.42631 | 489.46368 | 0.47038 | 483.33323 | 0.40417 | 411.18253 | 0.35883 | 307.59362
0.29923 | 524.63099 | 0.51614 | 509.58413 | 0.45931 | 493.70784 | 0.50614 | 490.56401 | 0.44419 | 421.39995 | 0.40013 | 309.47991
0.32818 | 539.13605 | 0.54041 | 509.58413 |  |  | 0.53509 | 493.55064 | 0.48677 | 427.5304 | 0.43717 | 310.58025
0.36564 | 553.75482 |  |  |  |  | 0.58064 | 493.55064 | 0.53786 | 428.47355 | 0.46463 | 307.43643
0.40247 | 564.44381
0.43738 | 572.30337
0.47378 | 575.76157
0.50401 | 575.76157
0.52381 | 574.50404

## 3.7.2_2
900℃_x | 900℃_y | 850℃_x | 850℃_y | 800℃_x | 800℃_y | 700℃_x | 700℃_y | 600℃_x | 600℃_y | 20℃_x | 20℃_y
0.16078 | 311.85185 | 0.18384 | 434.99521 | 0.18384 | 498.24434 | 0.25559 | 520.05473 | 0.25559 | 520.05473 | 0.2069 | 570.63335
0.46825 | 347.25935 | 0.82184 | 497.9177 | 1.52901 | 538.91776 | 0.77316 | 534.93884 | 0.77316 | 534.93884 | 0.68092 | 591.97006
0.79878 | 371.97779 | 1.00062 | 510.00215 | 2.09144 | 548.86483 | 1.08062 | 543.04405 | 1.08062 | 543.04405 | 1.51758 | 632.42445
1.19848 | 388.84646 | 1.34197 | 521.38103 | 2.41005 | 548.86483 | 1.29329 | 547.17034 | 1.29329 | 547.17034 | 2.1414 | 659.69087
1.55207 | 398.52292 | 1.48289 | 525.35996 | 2.67964 | 546.26322 | 1.50595 | 549.82296 | 1.43421 | 550.62294 | 2.53473 | 674.198
1.79979 | 399.04514 | 1.52775 | 524.87226 | 2.88305 | 542.21628 | 1.73117 | 552.91176 | 1.52775 | 553.21257 | 2.81031 | 682.23809
2.29731 | 400.07514 | 1.79979 | 527.47387 | 3.06441 | 535.56774 | 2.04732 | 558.2595 | 1.98115 | 564.90805 | 3.01825 | 689.13207
2.52278 | 398.02987 | 2.09389 | 526.17307 |  |  | 2.4321 | 562.16191 | 2.67964 | 579.50593 | 3.28866 | 697.43817
2.59752 | 395.08893 | 2.49827 | 518.22372 |  |  | 2.67964 | 564.90805 | 2.97373 | 586.15447 | 4.50403 | 751.31261
3.45173 | 387.61845 | 2.99579 | 502.32504 |  |  | 3.01785 | 567.50965 | 3.64337 | 600.07383 | 4.93573 | 765.14158
3.88343 | 384.51413 |  |  |  |  | 3.03568 | 567.73353 | 4.50403 | 611.21961 | 5.51867 | 778.97055
[6 empty] | 3.3134 | 570.17886 | 5.03747 | 618.00211 | 6.02461 | 787.38818
[6 empty] | 3.84685 | 570.73353 | 5.56816 | 624.78461 | 6.03496 | 788.3273
[8 empty] | 5.97512 | 629.734 | 6.72164 | 801.88511
[8 empty] | 6.08364 | 632.19646 | 7.17003 | 809.84295
[8 empty] | 6.34243 | 634.80698 | 7.50055 | 815.44292
[8 empty] | 6.79082 | 638.20696 | 7.85414 | 818.09553
[8 empty] | 7.09828 | 638.02801 | 8.18467 | 820.74815
[8 empty] | 7.21615 | 636.4175
[8 empty] | 7.52361 | 626.57545

## 3.8.1
800℃_x | 800℃_y | 850℃_x | 850℃_y
1.76035 | 443.32518 | 1.3982 | 362.08643
6 | 400 | 6 | 300
15.06664 | 358.41995 | 100 | 200
234.04542 | 291.41879 | 175.24164 | 183.92149

## 3.9
294MPa_x | 294MPa_y | 343MPa_x | 343MPa_y | 441MPa_x | 441MPa_y
0.19187 | 0.17932 | 0.19187 | 0.21247 | 0.19187 | 0.3155
61.97211 | 0.17816 | 1.3504 | 0.21722 | 14.37135 | 0.33092
74.76639 | 0.17701 | 2.7608 | 0.21966 | 15.98323 | 0.33452
75.67307 | 0.17932 | 6.00974 | 0.22082 | 18.77883 | 0.33336
100.05272 | 0.17816 | 21.32258 | 0.22428 | 21.8011 | 0.33208
|  | 32.02645 | 0.22313 | 26.20858 | 0.33336
|  | 41.5466 | 0.22313 | 29.45752 | 0.33567
|  | 61.97211 | 0.22557 | 33.18499 | 0.33799
|  | 82.42281 | 0.22673 | 41.5466 | 0.34402
|  | 100.30458 | 0.22904 | 51.74677 | 0.35469
|  |  |  | 61.97211 | 0.37126
|  |  |  | 71.03893 | 0.38783

## 3.9_2
176MPa_x | 176MPa_y | 215MPa_x | 215MPa_y | 235MPa_x | 235MPa_y
0.03742 | 0.11225 | 0.03742 | 0.14231 | 0.1867 | 0.17341
3.87224 | 0.12188 | 2.70183 | 0.15545 | 5.24187 | 0.1902
8.23015 | 0.12904 | 5.69011 | 0.16378 | 10.52116 | 0.20347
14.1818 | 0.13502 | 10.04802 | 0.17107 | 16.02457 | 0.2118
20.38248 | 0.1375 | 16.72184 | 0.1794 | 20.38248 | 0.21544
29.57143 | 0.13867 | 20.38248 | 0.18304 | 24.06802 | 0.21896
39.68177 | 0.14101 | 24.74038 | 0.18421 | 27.28042 | 0.2226
48.17346 | 0.14465 | 39.90589 | 0.19736 | 33.70522 | 0.2334
59.87755 | 0.14947 | 44.03968 | 0.19983 | 40.13001 | 0.2442
79.62509 | 0.16508 | 79.62509 | 0.22742 | 50.24036 | 0.26945
89.03817 | 0.17588 | 94.54158 | 0.23822 | 59.42931 | 0.29704
97.05671 | 0.18903 |  |  | 70.66026 | 0.32697
|  |  |  | 79.62509 | 0.35456
|  |  |  | 88.11678 | 0.38215
|  |  |  | 99.14851 | 0.42535