## 1.7
元素 | C | Cr | Ni | Al | Ti | Fe | S | P | Si | Mn | Cu
质量分数/% | ≤0.12 | 19.00～22.00 | 余 | ≤0.15 | 0.15～0.35 | ≤1.50 | ≤0.020 | ≤0.030 | ≤0.80 | ≤0.70 | ≤0.200

## 2.3
θ/℃ | 100 | 200 | 300 | 400 | 500 | 600 | 700 | 800 | 900
λ/[W/(m·℃)] | 15.1 | 16.3 | 18 | 19.3 | 20.9 | 22.2 | 23.4 | 25.1 | 26.4

## 2.4
θ/℃ | ρ/(10^-6Ω·m)
20 | 1.09
100 | 1.099
200 | 1.108
300 | 1.117
400 | 1.127
500 | 1.153
600 | 1.135
700 | 1.126
800 | 1.123

## 2.6
θ/℃ | 150 | 200 | 300 | 400 | 500 | 600
c/[J/(kg·℃)] | 565.2 | 598.7 | 674.1 | 741.1 | 820.6 | 971.3

## 2.7
θ/℃ | 20～100 | 20～200 | 20～300 | 20～400 | 20～500 | 20～600 | 20～700 | 20～800 | 20～900
α/(10^-6*℃-1) | 12.8 | 13.5 | 14.3 | 15 | 15.5 | 16.1 | 17 | 17.5 | 18

## 2.10
θ/℃ | 20 | 100 | 200 | 300 | 400 | 500 | 600 | 700 | 800
ED/GPa | 224 | 219 | 213 | 206 | 200 | 193 | 184 | — | —
E/GPa | 191 | — | — | — | — | — | 137 | 118 | 93

## 2.11.1
θ/℃ | 900 | 1000 | 1100 | 1200
氧化速率/[g/(m²·h)] | 0.0535 | 0.156 | 0.3905 | 0.581

## 2.11.2
θ/℃ | 经500h，氧化腐蚀深度/mm | 经1000h，氧化腐蚀深度/mm | 经1500h，氧化腐蚀深度/mm | 经3000h，氧化腐蚀深度/mm | 经10000h，氧化腐蚀深度/mm
900 | 0.002 | 0.003 | — | 0.006 | 0.009
950 | 0.0045 | 0.006 | 0.007 | 0.0095 | 0.013
1000 | 0.0075 | 0.0085 | — | 0.014 | 0.019

## 2.13
θ/℃ | 100 | 200 | 300 | 400 | 500 | 600 | 700 | 800 | 900
黑度 | 0.17 | 0.17 | 0.18 | 0.18 | 0.19 | 0.27 | 0.51 | 0.52 | 0.53

## 3.1.1
标准号 | 品种 | 热处理 | 20℃拉伸_σb/MPa | 20℃拉伸_δ₅/% | 700℃拉伸_σb/MPa | 700℃拉伸_δ₅/%
|  |  | ≥ | ≥ | ≥ | ≥
GB/T 14995、GB/T 14996 GJB 1952A、GJB 3317A | 热轧板 冷轧板 | (980～1020)℃/AC | 685 | 30 | 295 | 30
GJB 3318 | 冷轧带 | (980～1020)℃/AC | 685 | 30 | — | —
GJB 3165A | 热轧和锻制棒 | — | — | — | — | —
GJB 2611、GB/T 14994 | 冷拉棒 | (980～1020)℃/WQ或AC | 685 | 30 | — | —
GJB 3167A | 冷镦丝材 | (980～1020)℃/WQ或AC | ≤785 | 30 | — | —
GJB 2297A | 冷拉管 | (980～1020)℃/WQ | 635 | 35 | 295 | 30
GB/T 15062 | 管材 | (980～1020)℃/WQ | 590 | 35 | — | —
GJB 3020A | 环坯 | (980～1020)℃/AC | 635 | 30 | — | 30

## 3.1.2
取样 | θ/℃ | σb/MPa_S | σb/MPa_-3σ | σb/MPa_A | σb/MPa_B | σb/MPa_Xbar | δ₅/%_S | δ₅/%_Xbar | 样本大小n
冷轧板 供应状态 | 20 | 685 | — | 690 | 730 | 760 | 30 | 42 | 376
冷轧板 供应状态 | 500 | — | — | 645 | 680 | 725 | — | 40 | —
冷轧板 供应状态 | 600 | — | — | 520 | 550 | 580 | — | 40 | —
冷轧板 供应状态 | 700 | 295 | 305 | 320 | 340 | 365 | 30 | 72 | 104
冷轧板 供应状态 | 800 | — | — | 175 | 190 | 198 | — | 73 | —
冷轧板 供应状态 | 900 | — | — | 100 | 105 | 110 | — | 84 | —

## 3.1.2_2
工艺及状态 | 规格 | 室温拉伸性能_σb/MPa | 室温拉伸性能_σb/MPa | 室温拉伸性能_σb/MPa | 室温拉伸性能_δ₅/% | 室温拉伸性能_δ₅/% | 室温拉伸性能_δ₅/% | 样本大小n | 700℃拉伸性能_σb/MPa | 700℃拉伸性能_σb/MPa | 700℃拉伸性能_σb/MPa | 700℃拉伸性能_δ₅/% | 700℃拉伸性能_δ₅/% | 700℃拉伸性能_δ₅/% | 样本大小n
|  | 实测值 | Xbar | s | 实测值 | Xbar | s |  | 实测值 | Xbar | s | 实测值 | Xbar | s
非真空感应炉+电渣重熔 供应状态 | 冷轧板 | 705～780 | 743 | 23.8 | 31～64.5 | 42.5 | 4.58 | 174 | 315～450 | 371 | 24.7 | 31～67 | 48.5 | 7.86 | 160
非真空感应炉+电渣重熔 供应状态 | 热轧板 | 720～770 | 747 | 25.6 | 39～47 | 42.4 | 3.93 | 22 | 375～430 | 404 | 27.7 | 37～68 | 51 | 8.09 | 24
非真空感应炉+电渣重熔 供应状态 | 热轧棒 | 690～770 | 724 | 25.5 | 36～51 | 43.9 | 3.9 | 58 | — | — | — | — | — | — | —

## 3.7.1
取样/mm | θ/℃ | 电弧炉_σb/MPa | 电弧炉_σP0.2/MPa | 电弧炉_δ₅/% | 电弧炉+电渣_σb/MPa | 电弧炉+电渣_δ₅/%
δ1.5冷轧板 供应状态 | 20 | 736 | 355 | 42 | 754 | 41
δ1.5冷轧板 供应状态 | 300 | 708 | — | 44 | — | —
δ1.5冷轧板 供应状态 | 400 | 689 | — | 47 | — | —
δ1.5冷轧板 供应状态 | 500 | 665 | — | 44 | 716 | 40
δ1.5冷轧板 供应状态 | 600 | 553 | 273 | — | 600 | 40
δ1.5冷轧板 供应状态 | 700 | 352 | 193 | 51 | 369 | 64
δ1.5冷轧板 供应状态 | 800 | 175 | 71 | 210 | 77 | —
δ1.5冷轧板 供应状态 | 900 | 109 | 71 | 111 | 94 | —
δ1.5冷轧板 供应状态 | 1000 | — | — | 70 | 50 | —
δ1.5冷轧板 供应状态 | 1100 | — | — | 43 | 71 | —
δ1.5冷轧板 供应状态 | 1200 | — | — | 27 | 108 | —
δ1.5冷轧板 供应状态 | 1300 | — | — | 17 | 117 | —

## 3.7.4
取样/mm | 时效规范_θ/℃ | 时效规范_t/h | θ/℃ | σb/MPa | δ₅/%
δ1.5冷轧板 供应状态 | — | — | 20 | 721 | 45
δ1.5冷轧板 供应状态 | 700 | 500 | 20 | 713 | 20.7
δ1.5冷轧板 供应状态 | 800 | 500 | 20 | 701 | 21.3
δ1.5冷轧板 供应状态 | — | — | 700 | 363 | 71.6
δ1.5冷轧板 供应状态 | 700 | 500 | 700 | 359 | 43.2
δ1.5冷轧板 供应状态 | 800 | 500 | 700 | 343 | 40.8
δ1.5冷轧板 供应状态 | — | — | 800 | 227 | 89.2
δ1.5冷轧板 供应状态 | 700 | 500 | 800 | 225 | 104.2
δ1.5冷轧板 供应状态 | 800 | 500 | 800 | 209 | 123.2

## 3.8.1
取样 | θ/℃ | σt/h/MPa_σ10 | σt/h/MPa_σ50 | σt/h/MPa_σ100 | σt/h/MPa_σ200 | σt/h/MPa_σ500 | σt/h/MPa_σ1000
冷轧板 标准热处理 | 550 | 547 | 433 | 392 | 354 | 310 | 281
冷轧板 标准热处理 | 700 | 157 | 117 | 103 | 91 | 77 | 68
冷轧板 标准热处理 | 800 | 68 | 47 | 40 | 34 | 27 | —
冷轧板 标准热处理 | 900 | 33 | 22 | 18 | 15 | 12 | 10

## 3.8.2
取样 | θ/℃ | σt/s/MPa_σ10 | σt/s/MPa_σ60 | σt/s/MPa_σ120 | σt/s/MPa_σ180 | σt/s/MPa_σ300
冷轧板 标准热处理 | 700 | 456 | 412 | 382 | 363 | 343
冷轧板 标准热处理 | 800 | 304 | 255 | 226 | 206 | 191
冷轧板 标准热处理 | 900 | 206 | 157 | 132 | 118 | 108

## 3.9.1
取样 | θ/℃ | 100h，σ/MPa_εP=0.2% | 100h，σ/MPa_εP=0.5% | 100h，σ/MPa_εP=5%
冷轧板 标准热处理 | 700 | 39.2 | — | —
冷轧板 标准热处理 | 800 | 9.8 | — | 14.7
冷轧板 标准热处理 | 900 | — | 6.9 | 5.9
冷轧板 标准热处理 | 1000 | — | 3.9 | 4.9
冷轧板 1150℃/AC | 700 | — | — | —
冷轧板 1150℃/AC | 800 | — | — | 37.3
冷轧板 1150℃/AC | 900 | — | — | 19.6
冷轧板 1150℃/AC | 1000 | — | — | 11.8

## 3.9.2
取样 | t/s | εP/% | 在700℃，σ/MPa | 在800℃，σ/MPa | 在900℃，σ/MPa
冷轧板 标准热处理 | 10 | 0.5 | — | 162 | 93
冷轧板 标准热处理 | 60 | 0.5 | 226 | 118 | 59
冷轧板 标准热处理 | 120 | 0.5 | 206 | 102 | 49
冷轧板 标准热处理 | 180 | 0.5 | 196 | 83 | 46
冷轧板 标准热处理 | 300 | 0.5 | 178 | — | 44
冷轧板 标准热处理 | 10 | 1 | — | 172 | 93
冷轧板 标准热处理 | 60 | 1 | 250 | 137 | 78
冷轧板 标准热处理 | 120 | 1 | 221 | 123 | 59
冷轧板 标准热处理 | 180 | 1 | 216 | 113 | 59
冷轧板 标准热处理 | 300 | 1 | 202 | 98 | 49

## 3.10.1
取样 | θ/℃ | Nf=10^7周，σ-1/MPa
冷轧板 标准热处理 | 20 | 216
冷轧板 标准热处理 | 700 | 147
冷轧板 标准热处理 | 800 | 137
冷轧板 标准热处理 | 900 | 98

## 3.10.3
取样/mm | 熔炼工艺 | 800℃→20℃、至产生0.5mm长裂纹，N/周 | 900℃→20℃、至产生0.5mm长裂纹，N/周 | 1000℃→20℃、至产生0.5mm长裂纹，N/周 | 1100℃→20℃、至产生0.5mm长裂纹，N/周
δ1.5冷轧板 标准热处理 | 电弧炉 | 147 | 94 | 43 | 31
δ1.5冷轧板 标准热处理 | 电弧炉+电渣 | 183 | 96 | 64 | 37

## 4.2.1
板厚/mm | 试样状态 | 反复弯曲/次数 | 杯突深度/mm
1.5 | (980～1020)℃×/AC | 27 | 11

## 4.2.2
深冲_极限深冲系数 | 深冲_工作深冲系数 | 翻边_极限翻边系数 | 翻边_工作翻边系数 | 压窝(平头)_极限平冲系数 | 压窝(平头)_工作平冲系数 | 压窝(球头)_极限球压系数 | 压窝(球头)_工作球压系数 | 弯曲_最小弯曲半径 | 弯曲_工作弯曲半径
2.07 | 1.73 | 1.72 | 1.46 | 0.3 | 0.26 | 0.45 | 0.4 | 1δ① | 1.5δ①
①δ为板材厚度(mm)。

## 4.3.2
板厚/mm | 焊前状态 | 焊丝_牌号 | 焊丝_直径/mm | 焊丝_电流/A | 焊丝_电压/V | 焊丝_气体流/(L/min) | 焊丝_钨极直径/mm
1 | 固溶 | HGH3030 | 1.0～1.6 | 40～70 | 10～15 | 4～6 | 1.6
1.5 | 固溶 | HGH3030 | 1.6～2.0 | 60～90 | 10～15 | 5～7 | 2
1.8 | 固溶 | HGH3030 | 1.6～2.0 | 70～110 | 10～15 | 6～8 | 2

## 4.3.3
板厚/mm | 焊前状态 | 电流/A | 电压/V | 焊速/(m/min) | 气体流量/(L/min) | 背面气体流量/(L/min) | 钨极直径/mm | 焊嘴直径/mm
0.8 | 固溶+机械抛光 | 100～120 | 10～12 | 0.7 | 10～12 | 2～3 | 3 | 18～20
1.5 | 固溶+机械抛光 | 120～160 | 10～12 | 0.37～0.4 | 12～14 | 3～4 | 3 | 18～20
1.8 | 固溶+机械抛光 | 150～180 | 10～12 | 0.4 | 12～14 | 3～4 | 3 | 18～20

## 4.3.4
板厚/mm | 滚盘宽度/mm_上 | 滚盘宽度/mm_下 | 规范参数_电流/A | 规范参数_焊接时间/s | 规范参数_休止时间/s | 规范参数_焊接速度/(m/min) | 规范参数_电极压力/N
1.0+1.0 | 5 | 5 | 6500 | 0.16 | 0.1 | 0.6 | 5395
1.3+1.4 | 4.0～5.0 | 4.0～5.C | 6600 | 0.12 | 0.1 | 0.4 | 6375
1.4+1.5 | 4.0～5.0 | 7 | 6800 | 0.12 | 0.1 | 0.4 | 6965
1.4+1.7 | 4.0～5.0 | 7 | 7500 | 0.16 | 0.14 | 0.4 | 6965
1.5+1.7 | 4.5～5.5 | 4.5～5.5 | 7800 | 0.16 | 0.12 | 0.4 | 6965
1.5+1.5 | 5.5 | 5 | 7700 | 0.18 | 0.14 | 0.5 | 6670
1.7+1.7 | 4.5 | 4.5 | 8000 | 0.16 | 0.14 | 0.4 | 6695

## 4.3.5
焊接方法 | 接头形式 | 板厚/mm | 焊前 | 焊后 | 焊丝牌号 | θ/℃ | 接头强度σb/MPa | 强度系数/% | 焊点强度/kN
手工氩弧焊 | 对接 | 1.0～1.5 | 固溶 | 未处理 | HGH3030 | 20 | 688～760 | 100 | —
手工氩弧焊 | 对接 | 1.0～1.5 | 固溶 | 未处理 | HGH3030 | 800 | 199 | 100 | —
手工氩弧焊 | 对接 | 1.0～1.5 | 固溶 | 未处理 | HGH3030 | 900 | 88 | — | —
自动氩弧焊 | 对接 | 1.5 | 固溶 | 未处理 | 不加焊丝 | 20 | 654 | 95 | —
自动氩弧焊 | 对接 | 1.5 | 固溶 | 未处理 | 不加焊丝 | 700 | 397 | 98.7 | —
缝焊 | 搭接 | 1.0～1.7 | 固溶 | 未处理 | — | 20 | 702～818 | 100 | —
缝焊 | 搭接 | 1.0～1.7 | 固溶 | 未处理 | — | 800 | 118 | — | —
缝焊 | 搭接 | 1.0～1.7 | 固溶 | 未处理 | — | 900 | 88 | — | —
点焊 | 搭接 | 1.5 | 固溶 | 未处理 | — | 20 |  | — | 11.7
点焊 | 搭接 | 1.5 | 固溶 | 未处理 | — | 800 | — | — | 2.94
点焊 | 搭接 | 1.5 | 固溶 | 未处理 | — | 900 | — | — | 1.96