## 1.7
元素 | C | Cr | Ni | Mo | Ti | Al | Fe | B | Ce | Si | Mn | S | P | Pb | Bi
质量分数/% | 0.05～0.08 | 18.00～20.00 | 余 | 4.50～5.50 | 2.50～3.10 | 1.20～1.50 | 8.00～10.00 | ≤0.005 | ≤0.025 | ≤0.40 | ≤0.40 | ≤0.010 | ≤0.015 | ≤0.001 | ≤0.0005

## 2.3
θ/℃ | 100 | 200 | 300 | 400 | 500 | 600 | 700 | 800 | 900 | 1000
λ/[W/(m·℃)] | 11.3 | 12.9 | 14.6 | 15.9 | 16.8 | 18.3 | 20.9 | 22.9 | 22.8 | 21.3

## 2.6
θ/℃ | 100 | 200 | 300 | 400 | 500 | 600 | 700 | 800 | 900 | 1000
c/[J/(kg·K)] | 449 | 471 | 493 | 508 | 513 | 527 | 563 | 593 | 591 | 568

## 2.7
θ/℃ | 20～100 | 20～200 | 20～300 | 20～400 | 20～500 | 20～600 | 20～700 | 20～800 | 20～900 | 20～1000
α/(10^(-6)℃^-1) | 10.8 | 12.9 | 13.6 | 14.4 | 14.6 | 14.8 | 15.2 | 15.5 | 16 | 16.7

## 2.10
θ/℃ | 20 | 100 | 300 | 400 | 500 | 600 | 700 | 800 | 900 | 1000
E/GPa | 203 | 199 | 188 | 184 | 179 | 173 | 167 | 159 | 149 | 137
G/GPa | 77.9 | 75.8 | 71.5 | 69.5 | 67.3 | 65 | 62.2 | 59.1 | 55.3 | 50.9
μ | 0.31 | 0.31 | 0.32 | 0.32 | 0.33 | 0.33 | 0.34 | 0.34 | 0.34 | 0.34

## 3.1.1
标准号 | 品种 | 取样 | 热处理 | θ/℃ | 拉伸性能_σb/MPa | 拉伸性能_σP0.2/MPa | 拉伸性能_δ₅/% | 冲击_AK/J | 持久性能_σ/MPa | 持久性能_τ/h
Q/GYB 05037 | 母合金 | 精铸试棒 | 标准热处理 | 20 | ≥785 | — | ≥10 | ≥31 | — | —
Q/GYB 05037 | 母合金 | 精铸试棒 | 标准热处理 | 600 | — | — | — | — | 590 | ≥100
Q/GYB 05057 | 精铸件 | 精铸试棒 | 标准热处理 | 20 | ≥785 | — | ≥10 | ≥39.2 | — | —
Q/GYB 05057 | 精铸件 | 精铸试棒 | 标准热处理 | 600 | 一 | — | — | — | 590 | ≥100

## 3.7
取样 | θ/℃ | σb/MPa | σP0.2/MPa | δ₅/% | ψ/%
精铸试棒 标准热处理 | 20 | 1015 | 640 | 20 | 21
精铸试棒 标准热处理 | 100 | 990 | 628 | 21 | 23
精铸试棒 标准热处理 | 200 | 973 | 613 | 23 | 24
精铸试棒 标准热处理 | 300 | 1010 | 665 | 23 | 26
精铸试棒 标准热处理 | 400 | 960 | 658 | 21 | 27
精铸试棒 标准热处理 | 500 | 910 | 633 | 25 | 31
精铸试棒 标准热处理 | 600 | 885 | 602 | 25 | 32
精铸试棒 标准热处理 | 700 | 845 | 603 | 16 | 26
精铸试棒 标准热处理 | 800 | 660 | 550 | 9 | 13
精铸试棒 标准热处理 | 900 | 485 | 480 | 13 | 18

## 3.8.1
取样 | θ/℃ | σ/MPa | τ/h
精铸试棒 标准热处理 | 600 | 590 | >1131
精铸试棒 标准热处理 | 600 | 650 | 712.9
精铸试棒 标准热处理 | 600 | 700 | 96.1
精铸试棒 标准热处理 | 600 | 730 | 86.3
精铸试棒 标准热处理 | 600 | 750 | 44.7
精铸试棒 标准热处理 | 650 | 590 | 449.4
精铸试棒 标准热处理 | 650 | 620 | 55.4
精铸试棒 标准热处理 | 650 | 620 | 52.2
精铸试棒 标准热处理 | 650 | 680 | 22.2
精铸试棒 标准热处理 | 650 | 700 | 19.3
精铸试棒 标准热处理 | 700 | 620 | 32.65
精铸试棒 标准热处理 | 700 | 580 | 77.2
精铸试棒 标准热处理 | 700 | 540 | 129.1
精铸试棒 标准热处理 | 700 | 520 | 313.96