## 1.7
元素 | C | Cr | Ni | Mo | Al | Ti | Fe | Nb | Mn | Si | P | S | Cu
质量分数/% | ≤0.08 | 19.00～22.00 | 余 | 1.80～2.30 | 0.35～0.75 | 0.35～0.75 | ≤3.00 | 0.90～1.30 | ≤0.40 | ≤0.80 | ≤0.020 | ≤0.012 | ≤0.20

## 2.3
θ/℃ | 100 | 200 | 300 | 400 | 500 | 600 | 700 | 800 | 900
λ/[W/(m·℃)] | 13.8 | 15.5 | 17.2 | 18.8 | 20.5 | 21.8 | 23.4 | 25.1 | 26.8

## 2.6
θ/℃ | 150 | 200 | 300 | 400 | 500 | 600 | 700 | 800
c/[J/(kg·K)] | 544 | 574 | 636 | 645 | 762 | 779 | 921 | 1047

## 2.7
θ/℃ | α/(10^(-6)℃-1)
20～100 | 11.5
20～200 | 12.4
20～300 | 13.2
20～400 | 13.5
20～500 | 13.8
20～600 | 14.3
20～700 | 14.9
20～800 | 15.3
20～900 | 15.8
20～1000 | 16.4

## 2.10
θ/℃ | 20 | 400 | 500 | 600 | 700 | 800 | 900
E/GPa | 196 | 162 | 160 | 147 | 134 | 98 | —
ED/GPa | 211 | 182 | 176 | 169 | 162 | 155 | 147

## 2.11.1
θ/℃ | 900 | 1000 | 1100 | 1200
氧化速率/[g/(m²·h)] | 0.074 | 0.251 | 0.535 | 1.061

## 2.11.2
θ/℃ | 900 | 1000 | 1100
沿晶界氧化深度/mm | 0.02 | 0.052 | 0.068

## 3.1.1
标准号 | 品种 | 热处理 | 室温拉伸_σb/MPa | 室温拉伸_δ₅/% | 室温拉伸_ψ/% | 800℃拉伸_σb/MPa | 800℃拉伸_δ₅/% | 800℃拉伸_ψ/%
|  |  | ≥ | ≥ | ≥ | ≥ | ≥ | ≥
GJB 1952A | 冷轧板 | (1050～1090)℃/AC | 735 | 40 | — | 245 | 40 | —
GJB 2297A | 冷拔无缝管 | (1050～1080)℃/AC或WQ | 685① | 40① | — | 245 | 40 | —
GJB 3165A | 热轧锻制棒 | (1050～1080)℃/AC或OQ | 735 | 40 | — | 245 | 40 | 40
GJB 3317A | 热轧板 | (1050～1090)℃/AC | 735 | 40 | 45 | 245 | 40 | 50
GJB 3318A | 冷轧带 | (1050～1090)℃/AC | 735② | 40② | — | — | — | —
GB/T 15062 | 冷拔管 | (1050～1080)℃/WQ | 635 | 35 | — | — | — | —
①外径>30mm，壁厚>3.0mm管材，σ≥635MPa，δ₅≥30%。
②δ≤0.25mm带材，σb≥660MPa，δ₅实测。

## 3.1.2
取样/mm | 热处理 | θ/℃ | σb/MPa_S | σb/MPa_-3σ | σb/MPa_A | σb/MPa_B | σb/MPa_Xbar | δ₅/%_S | δ₅/%_Xbar | ψ/%_S | ψ/%_Xbar | 样本大小n
δ0.8～3.0 冷轧板 | 供应状态 | 20 | 735 | — | 735 | 785 | 828 | 40 | 49 | — | — | 392
δ0.8～3.0 冷轧板 | 供应状态 | 400 | — | — | 635 | 680 | 746 | — | 58 | — | — | —
δ0.8～3.0 冷轧板 | 供应状态 | 500 | — | — | 625 | 665 | 735 | — | 58 | — | — | —
δ0.8～3.0 冷轧板 | 供应状态 | 600 | — | — | 595 | 635 | 693 | — | 48 | — | — | —
δ0.8～3.0 冷轧板 | 供应状态 | 700 | — | — | 430 | 460 | 501 | — | 50 | — | — | —
δ0.8～3.0 冷轧板 | 供应状态 | 800 | 245 | — | 235 | 250 | 274 | 40 | 65 | — | — | 392
δ0.8～3.0 冷轧板 | 供应状态 | 900 | — | — | 135 | 140 | 156 | — | 75 | — | — | —
δ8.5热轧中厚板 | 供应状态 | 20 | 735 | 670 | 705 | 755 | 815 | 40 | 51 | 45 | 64 | 172
δ8.5热轧中厚板 | 供应状态 | 700 | — | 450 | 475 | 505 | 532 | — | 59 | — | 50 | —
δ8.5热轧中厚板 | 供应状态 | 800 | 245 | 210 | 230 | 265 | 300 | 40 | 87 | 50 | 74 | 174
δ8.5热轧中厚板 | 供应状态 | 900 | — | 150 | 160 | 170 | 180 | — | 72 | — | 64 | —

## 3.7.1
取样/mm | θ/℃ | σb/MPa | σP0.2/MPa | δ₅/% | ψ/%
δ1.5冷轧板 供应状态 | 20 | 841 | 436 | 48 | —
δ1.5冷轧板 供应状态 | 300 | 744 | — | 56 | —
δ1.5冷轧板 供应状态 | 400 | 728 | — | 59 | —
δ1.5冷轧板 供应状态 | 500 | 704 | — | 58 | —
δ1.5冷轧板 供应状态 | 600 | 686 | 371 | 50 | —
δ1.5冷轧板 供应状态 | 700 | 499 | 270 | 49 | —
δ1.5冷轧板 供应状态 | 800 | 284 | 137 | 76 | —
δ1.5冷轧板 供应状态 | 900 | 161 | — | 68 | —
δ8.5热轧中厚板 供应状态 | 20 | 774 | — | 53 | 65
δ8.5热轧中厚板 供应状态 | 700 | 532 | — | 59 | 50
δ8.5热轧中厚板 供应状态 | 800 | 315 | — | 82 | 63
δ8.5热轧中厚板 供应状态 | 900 | 180 | — | 72 | 64

## 3.8.1
取样 | θ/℃ | σt/h/MPa_σ10 | σt/h/MPa_σ50 | σt/h/MPa_σ100 | σt/h/MPa_σ200 | σt/h/MPa_σ500 | σt/h/MPa_σ1000
冷轧板 1080℃/AC | 700 | — | 180 | 170 | 160 | 145 | 135
冷轧板 1080℃/AC | 800 | 159 | 99 | 81 | 66 | 51 | 42
冷轧板 1080℃/AC | 900 | 71 | 42 | 34 | 27 | 20 | 16
冷轧板 1170℃/AC | 800 | — | — | 88 | 78 | — | —
冷轧板 1170℃/AC | 900 | — | — | 39 | 34 | — | —

## 3.8.1_2
取样 | θ/℃ | σt/s/MPa_σ10 | σt/s/MPa_σ60 | σt/s/MPa_σ120 | σt/s/MPa_σ180 | σt/s/MPa_σ300
冷轧板，供应状态20℃，σb=824MPa | 600 | 726 | — | — | — | 726
冷轧板，供应状态20℃，σb=824MPa | 700 | 598 | 554 | 525 | 500 | 471
冷轧板，供应状态20℃，σb=824MPa | 800 | 397 | 353 | 319 | 294 | 265
冷轧板，供应状态20℃，σb=824MPa | 900 | 255 | 211 | 186 | 172 | 152

## 3.8.3
取样/mm | 热处理 | θ/℃ | σ/MPa | 电弧炉，τ/h | 电弧炉+电渣，τ/h | 电弧炉+真空自耗，τ/h
δ1.5冷轧板 | (1050～1080)℃/AC | 700 | 167 | 102 | >193 | 106～220
δ1.5冷轧板 | (1050～1080)℃/AC | 800 | 59 | >135 | >121 | >399
δ1.5冷轧板 | (1050～1080)℃/AC | 900 | 28 | >73 | 148 | —
δ8.5热轧中厚板 | (1050～1080)℃/AC | 700 | 167 | — | >105 | 126～185
δ8.5热轧中厚板 | (1050～1080)℃/AC | 800 | 69 | >172 | >334 | —
δ8.5热轧中厚板 | (1050～1080)℃/AC | 800 | 78 | — | — | 122～237
δ8.5热轧中厚板 | (1050～1080)℃/AC | 900 | 28 | 139 | 233 | —

## 3.9.1
取样 | θ/℃ | t/h | εP/% | 经1080℃/AC固溶处理，σ/MPa | 经1170℃/AC固溶处理，σ/MPa
冷轧板 1080℃/AC | 700 | 100 | 0.2 | 66.7 | —
冷轧板 1080℃/AC | 800 | 100 | 0.2 | 20.6 | —
冷轧板 1080℃/AC | 800 | 100 | 5 | 39.2 | 63.7
冷轧板 1080℃/AC | 900 | 100 | 5 | 14.7 | 24.5
冷轧板 1080℃/AC | 1000 | 100 | 5 | 5.9 | 9.8
冷轧板 1080℃/AC | 1100 | 100 | 5 | 3.9 | 5.9

## 3.9.2
取样 | t/s | εP/% | 在700℃，σ/MPa | 在800℃，σ/MPa | 在900℃，σ/MPa
冷轧板 供应状态 20℃，σb=824MPa | 10 | 0.5 | 441 | 245 | 147
冷轧板 供应状态 20℃，σb=824MPa | 60 | 0.5 | 382 | 177 | 103
冷轧板 供应状态 20℃，σb=824MPa | 120 | 0.5 | 343 | 157 | 93
冷轧板 供应状态 20℃，σb=824MPa | 180 | 0.5 | 324 | 147 | 83
冷轧板 供应状态 20℃，σb=824MPa | 300 | 0.5 | 304 | 132 | 78
冷轧板 供应状态 20℃，σb=824MPa | 60 | 1 | 407 | 196 | 123
冷轧板 供应状态 20℃，σb=824MPa | 120 | 1 | 373 | 172 | 103
冷轧板 供应状态 20℃，σb=824MPa | 180 | 1 | 358 | 162 | 98
冷轧板 供应状态 20℃，σb=824MPa | 300 | 1 | 333 | 152 | 88

## 3.10.1.1
取样 | 热处理 | 在20℃，σ-1(10^7周)/MPa | 在700℃，σ-1(10^7周)/MPa | 在800℃，σ-1(10^7周)/MPa | 在900℃，σ-1(10^7周)/MPa
冷轧板 | 1080℃/AC | 275 | 235 | 186 | 118
冷轧板 | 1170℃/AC | — | — | — | 137

## 3.10.3
取样/mm | 状态 | 800℃→20℃、至出现0.5mm裂纹，N/周 | 900℃→20℃、至出现0.5mm裂纹，N/周 | 1000℃→20℃、至出现0.5mm裂纹，N/周 | 1100℃→20℃、至出现0.5mm裂纹，N/周
δ1.5～1.65冷轧板 | 1080℃/AC | 110～120 | 45～55 | 35～40 | 20
δ1.5～1.65冷轧板 | 1170℃/AC | 80～90 | 30～35 | 20～25 | 12
δ1.5～1.65冷轧板 | 1170℃+3B55涂层 | 140～150 | — | 40～50 | —

## 4.1
加工类型 | 加热温度 | 终锻(轧)温度 | 变形量
锻造 | 1170℃~1190℃ | ≥900℃ | 0.5
轧制板坯 板材 | 荒轧：1100℃~1140℃ 精轧：1050℃~1100℃ | ≥850℃ | ≥13%
冷轧板 | — | — | 30%～55%

## 4.2.1
极限深冲系数 | 极限翻边系数 | 极限压窝系数_平头阳模 | 极限压窝系数_球头阳模 | 最小弯曲半径
2.10～2.14 | 1.85～2.00 | 0.30～0.33 | 0.45～0.53 | 1δ①
①δ为板厚。
注：δ8.5mm热轧板深冲后在12h内进行中间固溶处理，消 除应力。

## 4.2.2
取样/mm | 反复弯曲/次数 | 杯突深度/mm
δ1.5冷轧板 供应状态 | 20～29 | 10.7～12.0

## 4.3.1
焊前状态 | 焊丝_牌号 | 焊丝_直径/mm | 接头形式 | 板厚/mm | 焊接电流/A | 电压/V | 氩气流量/(L/min) | 钨极直径/mm | 极性
固溶+机械抛光 | HGH3039 | 0.8～1.0 | 对接 | 0.8 | 45～50 | 10～14 | 4～6 | 1.2 | 正极
固溶+机械抛光 | HGH3039 | 1.0～1.2 | 对接 | 1 | 50～55 | 12～16 | 4～6 | 1.6～2.0 | 正极
固溶+机械抛光 | HGH3039 | 1.2～1.6 | 对接 | 1.2 | 60～65 | 12～16 | 6～8 | 1.6～2.0 | 正极
固溶+机械抛光 | HGH3039 | 1.6～2.0 | 对接 | 1.5 | 70～85 | 12～16 | 6～8 | 1.6～2.0 | 正极
固溶+机械抛光 | HGH3039 | 2.0～2.5 | 对接 | 2 | 90～100 | 12～16 | 8～12 | 2 | 正极

## 4.3.1_2
焊前状态 | 焊丝_牌号 | 焊丝_d/mm | 板厚/mm | 焊接电流/A | 电压/V | 焊接速度/(m/min) | 送丝速度/(m/min) | 氩气流量/(L/min) | 背面氩气流量/(L/min) | 钨极d/mm | 焊嘴d/mm
固溶+机械抛光 | HGH3030 HGH3039 | 1.6 | 0.8 | 85～90 | 7～8 | 0.52 | 0.38 | 8～10 | 4～5 | 3 | 18
固溶+机械抛光 | 不加焊丝 | 不加焊丝 | d1.0 | 150～160 | 12 | 0.66～0.69 | — | 14～16 | 4～5 | 3 | 18

## 4.3.1_3
焊前状态 | 材料_牌号 | 材料_板厚/mm | 电极直径/mm | 焊接电流/A | 焊接时间/s | 电极压力/N | 核心直径/mm
固溶 | GH3039+GH3030 | 1.0+1.0 | 5.0^(+1) | 5000～6000 | 0.34～0.38 | 4510～4905 | 5
固溶 | GH3039+GH3044 | 1.2+1.5 | 5.0^(+1) | 6000～6500 | 0.32～0.36 | 4705～5100 | 5
固溶 | GH3039+GH3039 | 1.3+1.3 | 6.5 | 7000～7500 | 0.26～0.28 | 4905～5295 | 5

## 4.3.1_4
焊前状态 | 材料_牌号 | 材料_板厚/mm | 滚盘宽度/mm | 电流/A | 焊接时间/s | 休止时间/s | 焊接速度/(m/min) | 电极压力/N | 核心尺寸_d/mm | 核心尺寸_焊透率/%
固溶+抛光 | GH3039+GH3030 | 1.0+0.8 | 6.0+7.0 | 8100~9500 | 0.12~0.14 | 0.04~0.06 | 0.62~0.7 | 6865~7255 | 5.0~6 | 60
固溶+抛光 | GH3039+GH3030 | 1.0+1.5 | 6.0+7.0 | 8400~9400 | 0.14~0.16 | 0.04~0.1 | 0.48~0.7 | 6865~7255 | 5.0~6 | 60
固溶+抛光 | GH3039+GH1140 | 1.0+1.5 | 6.0+7.0 | 7600~8300 | 0.16~0.18 | 0.08~0.12 | 0.50~0.62 | 6865~7255 | 5.0~6 | 60
固溶+抛光 | GH3039+GH3039 | 1.3+1.3 | 6.0+7.0 | 7500~8500 | 0.28~0.32 | 0.28~0.3 | 0.23 | 6865~7355 | 5 | 60

## 4.3.2
焊接方法 | 板厚/mm | 热处理_焊前 | 热处理_焊后 | 焊丝 | θ/℃ | 接头拉伸性能_σb/MPa | 接头拉伸性能_强度系数/% | 接头持久性能_σ/MPa | 接头持久性能_τ/h
手工氩弧焊 (对接) | 0.8 | 固溶 | 未处理 | HGH3039 | 20 | 711～784 | 93.6 | — | —
手工氩弧焊 (对接) | 0.8 | 固溶 | 未处理 | HGH3039 | 800 | 240～279 | 86 | — | —
手工氩弧焊 (对接) | 1.5 | 固溶 | 未处理 | HGH3039 | 20 | 727～832 | 98 | — | —
手工氩弧焊 (对接) | 1.5 | 固溶 | 未处理 | HGH3039 | 700 | 436～491 | 93 | — | —
手工氩弧焊 (对接) | 1.5 | 固溶 | 未处理 | HGH3039 | 800 | 272～286 | 97.3 | 68.6 | 54～118
手工氩弧焊 (对接) | 1.5 | 固溶 | 未处理 | HGH3039 | 800 | 272～286 | 97.3 | 58.8 | >105
手工氩弧焊 (对接) | 2 | 固溶 | 未处理 | HGH303C | 20 | 765～804 | 100 | — | —
手工氩弧焊 (对接) | 2 | 固溶 | 未处理 | HGH303C | 20 | 706～715 | 92 | — | —
自动氩弧焊 (对接) | 0.8 | 固溶 | 未处理 | — | 20 | 711～769 | 93 | — | —
自动氩弧焊 (对接) | 0.8 | 固溶 | 未处理 | — | 800 | 299～358 | 100 | — | —
自动氩弧焊 (对接) | 0.8 | 固溶 | 未处理 | HGH3039 | 20 | 784～809 | 99 | — | —
自动氩弧焊 (对接) | 0.8 | 固溶 | 未处理 | HGH3039 | 800 | 333～353 | 100 | 58.8 | >105
自动氩弧焊 (对接) | 0.8 | 固溶 | 未处理 | HGH3030 | 20 | 794～804 | 99.5 | — | —
自动氩弧焊 (对接) | 0.8 | 固溶 | 未处理 | HGH3030 | 800 | 279～373 | 100 | — | —
自动氩弧焊 (对接) | 1 | 固溶 | 未处理 | — | 20 | 701～779 | 92 | — | —
自动氩弧焊 (对接) | 1 | 固溶 | 未处理 | — | 800 | 276～290 | 99.5 | — | —
自动氩弧焊 (对接) | 1.5 | 固溶 | 未处理 | HGH3039 | 20 | 814～830 | 100 | — | —
自动氩弧焊 (对接) | 1.5 | 固溶 | 未处理 | HGH3039 | 500 | 627～642 | 90 | — | —
自动氩弧焊 (对接) | 1.5 | 固溶 | 未处理 | HGH3039 | 700 | 441～480 | 93 | — | —
自动氩弧焊 (对接) | 1.5 | 固溶 | 未处理 | HGH3039 | 800 | 339～341 | 91.5 | — | —
自动氩弧焊 (对接) | 1.5 | 固溶 | 未处理 | HGH3039 | 900 | 186～201 | 95 | — | —

## 4.3.2_2
板厚/mm | 焊前状态 | 焊后处理 | 核心直径/mm | θ/℃ | 点焊接头单点抗剪强度τ/MPa
δ1.3 | 固溶 | 未处理 | 5 | 20 | 11760
δ1.3 | 固溶 | 未处理 | 5 | 500 | 9408
δ1.3 | 固溶 | 未处理 | 5 | 700 | 6958
δ1.3 | 固溶 | 未处理 | 5 | 800 | 5586
δ1.3 | 固溶 | 未处理 | 5 | 900 | 4312

## 4.3.2_3
材料_合金 | 材料_板厚/mm | 焊前状态 | 焊后处理 | θ/℃ | 缝焊接头拉伸性能_σb/MPa | 缝焊接头拉伸性能_强度系数%
GH3039+GH3044 | 1.2+1.0 | 固溶 | 未处理 | 20 | 833～867 | —
GH3039+GH3030 | 1.0+0.8 | 固溶 | 未处理 | 20 | 750～769 | —
GH3039+GH3039 | 1.3+1.3 | 固溶 | 未处理 | 20 | 755～814 | 97
GH3039+GH3039 | 1.3+1.3 | 固溶 | 未处理 | 500 | 667～686 | —
GH3039+GH3039 | 1.3+1.3 | 固溶 | 未处理 | 700 | 426～461 | 88.5
GH3039+GH3039 | 1.3+1.3 | 固溶 | 未处理 | 800 | 294～309 | 85.5
GH3039+GH3039 | 1.3+1.3 | 固溶 | 未处理 | 900 | 177～196 | 98