## 1.7
元素 | C | Cr | Ni | Co | Mo | Al | Ti | Fe | V | B | Zr | Mn | Si | P | S | Pb | Bi | As | Sn | Sb
质量分数/% | 0.13～0.22 | 8.50～9.50 | 余 | 14.00～16.00 | 2.50～3.50 | 4.80～5.70 | 4.50～5.00 | ≤1.00 | 0.600～0.900 | 0.012～0.022 | 0.050～0.090 | ≤0.50 | ≤0,50 | ≤0.015 | ≤0.010 | ≤0.0005 | ≤0.00005 | ≤0.001 | ≤0.001 | ≤0.001
一

## 2.3
θ/℃ | 132 | 419 | 661 | 760 | 947 | 1076 | 1109
λ/[W/(m·℃)] | 10.87 | 14.23 | 19.25 | 25.94 | 38.49 | 35.98 | 41.42

## 2.6
θ/℃ | 196 | 410 | 623 | 800 | 1010
c/[J/(kg·℃)] | 448 | 481 | 494 | 532 | 544

## 2.7
θ/℃ | 20～100 | 20～311 | 20～43 | 20～543 | 20～679 | 20～759 | 20～868 | 20～956 | 20～1000
α/(10^(-6)℃^-1) | 13.2 | 13.5 | 13.5 | 13.5 | 13.5 | 14.7 | 15.7 | 16.8 | 17.3

## 2.10
θ/℃ | 20 | 600 | 700 | 800 | 850 | 900 | 950 | 1000
E/GPa | 220 | 187 | 177 | 172 | 167 | 163 | 159 | 155

## 2.10_2
θ/℃ | G/GPa | μ
20 | 82 | 0.27
95 | 79 | 0.27
210 | 76 | 0.28
300 | 74 | 0.28
409 | 72 | 0.29
509 | 70 | 0.29
600 | 68 | 0.29
709 | 65 | 0.29
780 | 64 | 0.3
857 | 61 | 0.29
920 | 59 | 0.31
1000 | 53 | 0.31

## 2.11
t/h | 在以下温度、试样状态，氧化速率/[g/(m²·h)] | 在以下温度、试样状态，氧化速率/[g/(m²·h)] | 在以下温度、试样状态，氧化速率/[g/(m²·h)] | 在以下温度、试样状态，氧化速率/[g/(m²·h)] | 在以下温度、试样状态，氧化速率/[g/(m²·h)] | 在以下温度、试样状态，氧化速率/[g/(m²·h)]
| 800℃ | 800℃ | 850℃ | 850℃ | 900℃ | 900℃
| 渗Al | 基材 | 渗Al | 基材 | 渗Al | 基材
100 | 0.025 | — | 0.034 | 0.052 | 0.069 | 0.195
200 | 0.018 | 0.019 | 0.023 | 0.039 | 0.041 | 0.136
500 | 0.008 | 0.013 | 0.014 | — | 0.081 | 0.08
1000 | 0.005 | 0.012 | 0.008 | 0.03 | 0.0097 | 0.047
2000 | 0.003 | 0.009 | 0.005 | 0.022 | 0.0054 | 0.032
3000 | 0.002 | 0.008 | 0.004 | 0.02 | 0.0038 | 0.025
4000 | 0.0016 | 0.007 | 0.003 | 0.016 | 0.0031 | —
5000 | 0.0015 | 0.006 | 0.002 | 0.014 | 0.0027 | —

## 2.12
试验条件_熔盐成分 | 试验条件_θ/℃ | 试验条件_t/h | 合金及其状态 | 腐蚀结果_腐蚀前尺寸/mm | 腐蚀结果_腐蚀后尺寸/mm | 腐蚀结果_表面状况
75%Na2SO4+25%NaCl | 950 | 5 | K417试棒，无涂层 | d22.5×3 | d25×6 | 开裂
75%Na2SO4+25%NaCl | 950 | 5 | K403试棒，无涂层 | d22.5×3 | d35×15 | 严重开裂
75%Na2SO4+25%NaCl | 950 | 20 | K417试棒，渗Al | d22.5×3 | d22.5×3 | 完好

## 3.1.1
标准号 | 品种 | 取样 | 900℃拉伸性能_σb/MPa | 900℃拉伸性能_σP0.2/MP | 900℃拉伸性能_δ₅/% | 900℃拉伸性能_ψ/% | 持久性能_θ/℃ | 持久性能_σ/MPa | 持久性能_τ/h | 持久性能_δ₅/%
|  |  | ≥ | ≥ | ≥ | ≥ |  |  | ≥ | ≥
GIB 5512.1 HB 7763 | 母合金 | 精铸试棒 铸态 | 637 | — | 6 | 8 | 750 | 686 | 30 | 2.5
GIB 5512.1 HB 7763 | 母合金 | 精铸试棒 铸态 | 637 | — | 6 | 8 | 900 | 314 | 70 | —
GIB 5512.1 HB 7763 | 母合金 | 精铸试棒 铸态 | 637 | — | 6 | 8 | 950 | 235 | 40 | —

## 3.1.2
取样 | 项目 | 900℃拉伸性能_σb/MPa | 900℃拉伸性能_δ₅/% | 900℃拉伸性能_ψ/%
精铸试棒 铸态 | A | 665 | — | —
精铸试棒 铸态 | B | 685 | — | —
精铸试棒 铸态 | S | 635 | 6 | 8
精铸试棒 铸态 | Xbar | 710 | 9 | 13.5
精铸试棒 铸态 | s | 19 | 2.1 | 4.3
精铸试棒 铸态 | n | 320 | 320 | 320

## 3.3
取样 | θ/℃ | αKU/(kJ/m²)
精铸 试棒 铸态 | 20 | 350
精铸 试棒 铸态 | 600 | 330
精铸 试棒 铸态 | 700 | 270
精铸 试棒 铸态 | 800 | 240
精铸 试棒 铸态 | 850 | 250
精铸 试棒 铸态 | 900 | 200
精铸 试棒 铸态 | 950 | 180
精铸 试棒 铸态 | 1000 | 150

## 3.7.1
取样 | θ/℃ | σb/MPa | σP0.2/MPa | δ₅/% | ψ/%
精铸试棒 铸态 | 20 | 990 | 765 | 12 | 19
精铸试棒 铸态 | 600 | 970 | 785 | 10 | 23
精铸试棒 铸态 | 700 | 1000 | 775 | 13 | 20
精铸试棒 铸态 | 800 | 975 | 880 | 9 | 15
精铸试棒 铸态 | 850 | 875 | 690 | 9 | 9
精铸试棒 铸态 | 900 | 745 | 640 | 10 | 15
精铸试棒 铸态 | 950 | 545 | 440 | 8.5 | 18
精铸试棒 铸态 | 1000 | 490 | 425 | 10 | 20

## 3.7.2
取样 | 时效规范_θ/℃ | 时效规范_t/h | 室温拉伸性能_σb/MPa | 室温拉伸性能_δ₅/% | 室温拉伸性能_ψ/% | 900℃拉伸性能_σb/MPa | 900℃拉伸性能_δ₅/% | 900℃拉伸性能_ψ/%
精铸试棒 铸态 | 700 | 100 | 990 | 8.5 | 13 | — | — | —
精铸试棒 铸态 | 700 | 300 | 1010 | 9 | 14 | — | — | —
精铸试棒 铸态 | 700 | 1000 | 1000 | 8.5 | 12 | — | — | —
精铸试棒 铸态 | 750 | 100 | 990 | 9 | 11 | — | — | —
精铸试棒 铸态 | 750 | 300 | 1020 | 10 | 15 | — | — | —
精铸试棒 铸态 | 750 | 1000 | 980 | 8 | 10 | — | — | —
精铸试棒 铸态 | 800 | 100 | 940 | 6.8 | 11 | — | — | —
精铸试棒 铸态 | 800 | 300 | 960 | 12 | 8 | — | — | —
精铸试棒 铸态 | 800 | 1000 | 860 | 7 | 8 | 665 | 11 | 24
精铸试棒 铸态 | 800 | 2000 | — | — | — | 710 | 11 | 27
精铸试棒 铸态 | 800 | 5000 | — | — | — | 680 | 15 | 25
精铸试棒 铸态 | 850 | 100 | 940 | 8.5 | 13 | — | — | —
精铸试棒 铸态 | 850 | 300 | 880 | 7 | 9 | — | — | —
精铸试棒 铸态 | 850 | 1000 | 880 | 5.5 | 9 | 665 | 15 | 24
精铸试棒 铸态 | 850 | 2000 | — | — | — | 675 | 14 | 18
精铸试棒 铸态 | 850 | 5000 | — | — | — | 680 | 7 | 12
精铸试棒 铸态 | 900 | 100 | 980 | 7 | 9 | — | — | —
精铸试棒 铸态 | 900 | 300 | 930 | 8 | 11 | — | — | —
精铸试棒 铸态 | 900 | 1000 | 910 | 9 | 10 | — | — | —
精铸试棒 铸态 | 950 | 100 | 890 | 8 | 10 | — | — | —
精铸试棒 铸态 | 950 | 300 | 895 | 8 | 11 | — | — | —
精铸试棒 铸态 | 950 | 1000 | 890 | 8 | 11 | — | — | —

## 3.7.3
取样/mm | 900℃拉伸性能_σb/MPa | 900℃拉伸性能_δ/% | 900℃拉伸性能_ψ/%
叶身，d3试样 铸态 | 675～809 | 2.5～5.0 | 5.0～7.5

## 3.8.1
取样 | θ/℃ | σt/h/MPa_σ50 | σt/h/MPa_σ100 | σt/h/MPa_σ200
精铸试棒 铸态 | 600 | 1010 | 1000 | 970
精铸试棒 铸态 | 650 | 885 | 853 | 845
精铸试棒 铸态 | 700 | 790 | 760 | 750
精铸试棒 铸态 | 800 | 590 | 570 | 530
精铸试棒 铸态 | 850 | 470 | 421 | 392
精铸试棒 铸态 | 900 | 343 | 314 | 283
精铸试棒 铸态 | 950 | 225 | 210 | 190
精铸试棒 铸态 | 1000 | 167 | 150 | 127

## 3.8.3
取样 | 取样 | θ/℃ | σ/MPa | τ/h | δ₅/% | τH/h
精铸 试棒 | 铸态 | 700 | 764 | 72 | — | 140
精铸 试棒 | 渗Al | 700 | 755 |  | — | >283
精铸 试棒 | 铸态 | 750 | 510 | 3314 | 9.6 | —
精铸 试棒 | 铸态 | 800 | 539 | 132 | — | >300
精铸 试棒 | 铸态 | 850 | 235 | 4455 | 11.6 | —
精铸 试棒 | 铸态 | 900 | 314 | 121 | — | >300
精铸 试棒 | 渗Al | 900 | 314 | 101 | 8.2 | —

## 3.8.4
取样/mm | 试样状态 | θ/℃ | σ/MPa | τ/h
叶片榫头 d3试样 | 铸态 | 700 | 764 | 96
叶片榫头 d3试样 | 铸态 | 900 | 314 | 65

## 3.9.1
取样 | θ/℃ | σ/MPa | 100h的蠕变性能_εt/% | 100h的蠕变性能_εP/%
精铸试棒 铸态 | 800 | 363 | 0.34 | 0.11
精铸试棒 铸态 | 800 | 372 | 0.38 | 0.16
精铸试棒 铸态 | 800 | 382 | 0.4 | 0.13
精铸试棒 铸态 | 800 | 392 | 0.45 | 0.2
精铸试棒 铸态 | 800 | 402 | 0.57 | 0.32
精铸试棒 铸态 | 800 | 412 | 0.51 | 0.33
精铸试棒 铸态 | 900 | 176 | 0.2 | 0.14
精铸试棒 铸态 | 900 | 186 | 0.26 | 0.15
精铸试棒 铸态 | 900 | 196 | 0.31 | 0.17
精铸试棒 铸态 | 900 | 206 | 0.34 | 0.19
精铸试棒 铸态 | 900 | 216 | 0.41 | 0.28
精铸试棒 铸态 | 900 | 235 | 0.53 | 0.36

## 3.10.1
取样 | 试样状态 | θ/℃ | Nf/周 | σD/MPa | σDH/MPa
精铸试棒 铸态 | 铸态 | 700 | 10^7 | 255 | 255
精铸试棒 | 铸态 | 900 | 10^7 | 294 | 284
精铸试棒 铸态 | 渗Al | 700 | 10^7 | 294 | 255
精铸试棒 铸态 | 渗Al | 900 | 10^7 | 294 | —

## 3.10.3
取样 | 试样状态 | θ/℃ | 至出现裂纹，N/周 | 经80周后，裂纹长度/mm
长40mm 梯形截面试样 | 铸态 | 1000→20 | 17 | 1.51
长40mm 梯形截面试样 | 渗Al | 1000→20 | 42 | 0.89