## 1.7
元素 | C | Cr | Ni | W | Mo | Al | Ti | Fe | Mn | Si | P | S | Cu
质量分数/% | ≤0.10 | 23.50～26.50 | 余 | 13.00～16.00 | ≤1.50 | ≤0.50 | 0.30～0.70 | ≤4.00 | ≤0.50 | ≤0.80 | ≤0.013 | ≤0.013 | ≤0.070

## 2.3
θ/℃ | 100 | 200 | 300 | 400 | 500 | 600 | 700 | 800 | 900 | 950
λ/[W/(m·℃)] | 11.7 | 13 | 14.2 | 15.9 | 17.2 | 18.4 | 19.7 | 21.8 | 24.7 | 25.1

## 2.6
θ/℃ | 100 | 200 | 300 | 400 | 500 | 600 | 700 | 800 | 900 | 1000
c/[J/(kg·℃)] | 440 | 461 | 482 | 503 | 524 | 545 | 545 | 566 | 587 | 629

## 2.7
θ/℃ | α/(10^-6*℃-1)
20～100 | 12.25
20～200 | 12.35
20～300 | 12.85
20～400 | 13.1
20～500 | 13.31
20～600 | 13.5
20～700 | 14.3
20～800 | 14.9
20～900 | 15.6
20～1000 | 16.28

## 2.10
θ/℃ | 20 | 100 | 200 | 300 | 400 | 500 | 600 | 700 | 800 | 900 | 1000
E/GPa | 203 | — | — | — | 178 | — | — | 157 | 128 | 100 | —
EC/GPa | 203 | — | — | — | 173 | — | — | 136 | 126 | — | —
ED/GPa | 210 | 206 | 200 | 196 | 189 | 183 | 177 | 170 | 161 | 153 | 142

## 2.11
θ/℃ | 900 | 1000 | 1100 | 1200
100h的氧化速率/[g/(m²·h)] | 0.0971 | 0.205 | 0.432 | 0.788
沿晶氧化深度/mm | 0.016 | 0.08 | 0.11 | —

## 3.1.1
标准号 | 品种 | 热处理 | 室温拉伸_σb/MPa | 室温拉伸_δ₅/% | 室温拉伸_ψ/% | 900℃拉伸_σb/MPa | 900℃拉伸_δ₅/% | 900℃拉伸_ψ/% | 850℃持久_σ/MPa | 850℃持久_τ/h | 850℃持久_δ₅/%
|  |  | ≥ | ≥ | ≥ | ≥ | ≥ | ≥ |  | ≥ | ≥
GJB 1952A | 冷轧板 | (1120～1160)℃/AC | 735 | 40 | — | 195 | 30 | — | — | — | —
GJB 3020A | 环坯 | (1120～1160)℃/AC | 705 | 40 | — | 195 | 30 | — | 80 | 实测 | —
GJB 3165A | 热轧、锻制棒 | (1120～1160)℃/AC | 685 | 40 | 45 | 195 | 30 | 40 | 70② | 23② | —
GIB 3317A | 热轧板 | (1120～1160)℃/AC | 735 | 40 | — | 185 | 30 | — | — | — | —
GJB 3318A | 冷轧带① | (1120～1160)℃/AC | 735 | 40 | — | — | — | — | — | — | —
GJB 5301A | 环形件 | (1120～1160)℃/AC或OQ | 705 | 40 | — | 195 | 30 | — | 80 | 实测 | —

## 3.1.2
取样/mm | θ/℃ | σb/MPa_S | σb/MPa_-3σ | σb/MPa_A | σb/MPa_B | σb/MPa_Xbar | δ₅/%_S | δ₅/%_Xbar | 样本大小n
δ1.0～1.8冷轧板 供应状态 | 20 | 735 | 795 | 810 | 835 | 882 | 40 | 50 | 229
δ1.0～1.8冷轧板 供应状态 | 400 | — | 680 | 690 | 715 | 760 | — | 54 | —
δ1.0～1.8冷轧板 供应状态 | 700 | — | 535 | 545 | 560 | 596 | — | 35 | —
δ1.0～1.8冷轧板 供应状态 | 800 | — | 345 | 350 | 360 | 387 | — | 62 | —
δ1.0～1.8冷轧板 供应状态 | 900 | 195 | 185 | 190 | 195 | 214 | 30 | 70 | 223

## 3.1.2_2
取样 | σbH/MPa(Kt=3)_θ/℃ | σbH/MPa(Kt=3)_Xbar | σbH/MPa(Kt=3)_-3σ | σbH/MPa(Kt=3)_A | σbH/MPa(Kt=3)_B
冷轧板 供应状态 | 20 | 810 | 710 | 730 | 755
冷轧板 供应状态 | 400 | 678 | 590 | 605 | 625
冷轧板 供应状态 | 500 | 663 | 575 | 590 | 610
冷轧板 供应状态 | 600 | 636 | 550 | 565 | 585
冷轧板 供应状态 | 700 | 551 | 475 | 490 | 505
冷轧板 供应状态 | 800 | 441 | 380 | 390 | 405
冷轧板 供应状态 | 900 | 237 | 200 | 205 | 215

## 3.4.1
取样 | θ/℃ | σP0.2/MPa
冷轧板 供应状态 | 20 | 415
冷轧板 供应状态 | 400 | 318
冷轧板 供应状态 | 700 | 281
冷轧板 供应状态 | 800 | 255

## 3.7.1
取样/mm | θ/℃ | σb/MPa | σP0.2/MPa | σP0.1/MPa | σP/MPa | δ₅/%
δ1.8冷轧板 (1120～1160)℃/AC | 20 | 882 | 415 | 400 | — | 50
δ1.8冷轧板 (1120～1160)℃/AC | 400 | 760 | 326 | 320 | — | 54
δ1.8冷轧板 (1120～1160)℃/AC | 700 | 596 | 301 | 296 | — | 35
δ1.8冷轧板 (1120～1160)℃/AC | 800 | 387 | 290 | 284 | — | 62
δ1.8冷轧板 (1120～1160)℃/AC | 900 | 214 | 166 | 155 | — | 70
冷轧板 1200℃/AC | 20 | 735～883 | 294～343 | — | 196～245 | 45～65
冷轧板 1200℃/AC | 500 | 637～706 | — | — | — | 50～65
冷轧板 1200℃/AC | 600 | 588～637 | — | — | — | 55～68
冷轧板 1200℃/AC | 700 | 500～549 | 245～275 | — | 177～196 | 45～55
冷轧板 1200℃/AC | 800 | 373～422 | 216～255 | — | 127～177 | 40～55
冷轧板 1200℃/AC | 900 | 177～245 | 98～137 | — | 59～88 | 50～60
冷轧板 1200℃/AC | 1000 | 127～157 | 59～69 | — | 29～49 | 50～60
冷轧板 1200℃/AC | 1100 | 78～88 | — | — | — | 55～68
冷轧板 1200℃/AC | 1200 | 39～49 | — | — | — | 55～70

## 3.8.1
取样 | θ/℃ | σt/h/MPa_σ10 | σt/h/MPa_σ30 | σt/h/MPa_σ100 | σt/h/MPa_σ200 | σt/h/MPa_σ300 | σt/h/MPa_σ500 | σt/h/MPa_σ1000
冷轧板 标准热处理 | 700 | 408 | 303 | 217 | — | 159 | — | —
冷轧板 标准热处理 | 800 | 173 | 124 | 86 | — | 62 | — | —
冷轧板 标准热处理 | 850 | 113 | 80 | 55 | — | 40 | — | —
冷轧板 标准热处理 | 900 | 74 | 52 | 37 | — | 27 | — | —
冷轧板 标准热处理 | 1000 | 34 | 25 | 19 | — | 15 | — | —
冷轧板 1190℃/AC | 800 | 140 | — | 108 | 97 | — | 84 | 75
冷轧板 1190℃/AC | 900 | 80 | — | 51 | 42 | — | 35 | 30
冷轧板 1190℃/AC | 950 | 52 | — | 32 | 28 | — | — | —
冷轧板 1190℃/AC | 1000 | 37 | — | 24 | 20 | — | 17 | —
冷轧板 1190℃/AC | 1050 | 26 | — | 16 | 14 | — | — | —

## 3.8.2
取样 | θ/℃ | σt/s/MPa_σ10 | σt/s/MPa_σ60 | σt/s/MPa_σ120 | σt/s/MPa_σ180
冷轧薄板 供应状态 σb=883MPa | 700 | 637 | 623 | 608 | 593
冷轧薄板 供应状态 σb=883MPa | 800 | 500 | 392 | 343 | 333
冷轧薄板 供应状态 σb=883MPa | 900 | 304 | 216 | 191 | 186
冷轧薄板 供应状态 σb=883MPa | 1000 | 196 | 118 | 98 | 93

## 3.9.1
取样 | t/h | εP/% | 在700℃，σ/MPa | 在800℃，σ/MPa | 在900℃，σ/MPa
冷轧板 供应状态 | 10 | 0.1 | 102 | 39 | 9
冷轧板 供应状态 | 10 | 0.2 | 120 | 52 | 15
冷轧板 供应状态 | 10 | 0.5 | 140 | 70 | 23
冷轧板 供应状态 | 30 | 0.1 | 85 | 28 | 5
冷轧板 供应状态 | 30 | 0.2 | 102 | 39 | 9
冷轧板 供应状态 | 30 | 0.5 | 123 | 54 | 15
冷轧板 供应状态 | 100 | 0.1 | 67 | 18 | 3
冷轧板 供应状态 | 100 | 0.2 | 83 | 27 | 5
冷轧板 供应状态 | 100 | 0.5 | 102 | 39 | 9

## 3.9.1_2
取样 | t/h | εP/% | 在800℃，σ/MPa | 在900℃，σ/MPa | 在1000℃，σ/MPa | 在1100℃，σ/MPa | 在1200℃，σ/MPa
冷轧板 1200℃/AC | 100 | 0.2 | 32.4 | 11.8 |  | — | —
冷轧板 1200℃/AC | 10 | 0.5 | — | 39.2 | 22.6 | — | —
冷轧板 1200℃/AC | 100 | 0.5 | — | 29.4 | 11.8 | — | —
冷轧板 1200℃/AC | 100 | 5 | 83 | 39.2 | 19.6 | 5.9 | 3.9

## 3.9.2
取样 | t/s | εP/% | 在800℃，σ/MPa | 在900℃，σ/MPa | 在1000℃，σ/MPa
冷轧板 供应状态 20℃，σb=883MPa | 10 | 0.5 | 294 | 167 | 88
冷轧板 供应状态 20℃，σb=883MPa | 60 | 0.5 | 216 | 113 | 59
冷轧板 供应状态 20℃，σb=883MPa | 120 | 0.5 | 191 | 93 | 49
冷轧板 供应状态 20℃，σb=883MPa | 180 | 0.5 | 181 | 83 | 44
冷轧板 供应状态 20℃，σb=883MPa | 300 | 0.5 | 167 | 74 | 39
冷轧板 供应状态 20℃，σb=883MPa | 10 | 1 | — | 98 | —
冷轧板 供应状态 20℃，σb=883MPa | 60 | 1 | 240 | 137 | 69
冷轧板 供应状态 20℃，σb=883MPa | 120 | 1 | 216 | 113 | 54
冷轧板 供应状态 20℃，σb=883MPa | 180 | 1 | 201 | 103 | 49
冷轧板 供应状态 20℃，σb=883MPa | 300 | 1 | 186 | 88 | 39

## 3.10.1.1
取样 | θ/℃ | σ-1(10^6周)/MPa | σ-1(10^7周)/MPa
冷轧板 1200℃/AC | 20 | — | 294
冷轧板 1200℃/AC | 800 | — | 157
冷轧板 1200℃/AC | 900 | 157 | 123

## 3.10.1.2
取样 | θ/℃ | Kt | 在Nf=5×10^3周，σmax/MPa | 在Nf=10^4周，σmax/MPa | 在Nf=5×10^4周，σmax/MPa | 在Nf=10⁵周，σmax/MPa | 在Nf=5×10⁵周，σmax/MPa | 在Nf=10⁶周，σmax/MPa | 在Nf=10^7周，σmax/MPa
冷轧板 供应状态 | 20 | 1 | — | 840 | 670 | 610 | 510 | 490 | 470
冷轧板 供应状态 | 20 | 3 | 610 | 530 | 390 | 350 | 265 | 240 | 197

## 3.10.1.4
取样 | 时效规范_θ/℃ | 时效规范_t/h | 550℃，σ-1=392MPa，Nf/周 | 900℃，σ-1=147MPa，Nf/周
冷轧板 1190℃/AC | — | — | >1.10×10⁷ | 1.03×10⁷
冷轧板 1190℃/AC | 550 | 400 | 8.39×10⁶ | 1.05×10⁷
冷轧板 1190℃/AC | 700 | 400 | >1.16×10⁷ | 1.29×10⁷
冷轧板 1190℃/AC | 800 | 400 | 9.6×10^4 | 4.06×10⁶
冷轧板 1190℃/AC | 900 | 400 | 5.68×10^4 | 5.38×10⁶

## 3.10.3.1
取样/mm | 热处理 | 700℃→20℃、至出现0.5mm裂纹长度，N/周 | 800℃→20℃、至出现0.5mm裂纹长度，N/周 | 900℃→20℃、至出现0.5mm裂纹长度，N/周 | 1000℃→20℃、至出现0.5mm裂纹长度，N/周 | 1100℃→20℃、至出现0.5mm裂纹长度，N/周 | 1200℃→20℃、至出现0.5mm裂纹长度，N/周
δ1.5～1.6冷轧板 | 1200℃/AC | 600 | 155 | 56 | 33 | 21 | 14
δ1.5～1.6冷轧板 | 1200℃/AC+3B55珐琅 | — | 150～170 | 110～115 | 45～55 | — | —

## 3.10.3.3
取样/mm | 时效温度θ/℃ | 未时效、900℃→20℃、N=70周，裂纹/mm | 经400h时效时间、900℃→20℃、N=70周，裂纹/mm | 经400h时效时间、900℃→20℃、N=70周，裂纹/mm | 经700h时效时间、900℃→20℃、N=70周，裂纹/mm | 经700h时效时间、900℃→20℃、N=70周，裂纹/mm | 经1000h时效时间、900℃→20℃、N=70周，裂纹/mm | 经1000h时效时间、900℃→20℃、N=70周，裂纹/mm
|  | 裂纹长 | 裂纹长 | 增宽 | 裂纹长 | 增宽 | 裂纹长 | 增宽
δ1.5冷轧板 1190℃/AC | 550 | 0.43 | 0.45 | 1.31 | 0.39 | 1.25 | 0.44 | 1.28
δ1.5冷轧板 1190℃/AC | 700 | 0.43 | 0.39 | 0.9 | 0.47 | 1.05 | 0.44 | 0.96
δ1.5冷轧板 1190℃/AC | 800 | 0.43 | 0.45 | 1.08 | 0.46 | 0.98 | 0.53 | 1.26
δ1.5冷轧板 1190℃/AC | 900 | 0.43 | 0.6 | 1.47 | 0.6 | 1.42 | 0.52 | 1.56

## 4.1
加工类型 | 加热温度 | 开锻(轧)/终锻(轧)温度
锻造开坯 | ≤700℃装炉，1170℃±10℃ | 终锻≥900℃
轧制板坯 | 1190℃±10℃ | 停轧≥900℃
轧制薄板 | 1130℃±10℃ | 停轧≥800℃
冷轧薄板 | 总压下率为30%

## 4.2.2
极限拉伸系数 | 极限翻边系数 | 极限压窝系数(球头) | 最小弯曲半径
1.8～1.9 | 1.5～1.55 | 0.35～0.4 | (1～1.2)δ①
①δ为板厚(mm)

## 4.2.4
取样/mm | 时效温度/℃ | 未时效，反复弯曲/次 | 经400h时效时间，反复弯曲/次 | 经700h时效时间，反复弯曲/次 | 经1000h时效时间，反复弯曲/次
δ1.5冷轧薄板 1190℃/AC | 550 | 20 | 16 | 13 | 11
δ1.5冷轧薄板 1190℃/AC | 700 | 20 | 10 | 8 | 9
δ1.5冷轧薄板 1190℃/AC | 800 | 20 | 11 | 9 | 12
δ1.5冷轧薄板 1190℃/AC | 900 | 20 | 12 | 11 | 10

## 4.3.2
板厚/mm | 焊前状态 | 焊丝_牌号 | 焊丝_直径/mm | 接头形式 | 电流/A | 电压/V | 氩气流量/(L/min) | 钨极直径/mm | 极性
1.2 | 1200℃/AC + 抛 光 | HGH3044 | 1.2～2.0 | 对接 | 65～75 | 11～15 | 5～8 | 1.6～2.0 | 正极
1.5 | 1200℃/AC + 抛 光 | HGH3044 | 1.5～2.0 | 对接 | 75～85 | 11～15 | 5～8 | 1.6～2.0 | 正极
2 | 1200℃/AC + 抛 光 | HGH3044 | 1.5～2.0 | 对接 | 80～100 | 11～15 | 6～10 | 1.6～2.0 | 正极

## 4.3.2_2
板厚/mm | 焊前状态 | 焊丝_牌号 | 焊丝_直径/mm | 电流/A | 电压/V | 焊接速度/(m/min) | 送丝速度/(m/min) | 氩气流量/(L/min) | 背面氩气流量/(L/min) | 钨极直径/mm | 焊嘴直径/mm
0.8 | 固溶+抛光 | HGH3044 | 1.0～1.6 | 60～75 | 7～8 | 0.4～0.6 | 0.25～0.45 | 6～10 | 3～5 | 2.0～3.0 | 18
1.2 | 固溶+抛光 | 不加焊丝 | 不加焊丝 | 100～115 | 10～12 | 0.4 | — | 8～12 | 4～6 | 2.0～3.0 | 18～20
2 | 固溶+抛光 | 不加焊丝 | 不加焊丝 | 180～200 | 10～12 | 0.42～0.52 | — | 10～15 | 4～6 | 2.0～3.0 | 18～20

## 4.3.2_3
焊前状态 | 材料_牌号 | 材料_板厚/mm | 电极直径/mm | 焊接电流/A | 焊接时间/s | 电极压力/N | 核心直径/mm
1200℃/AC | GH3044+GH3044 | 1.2+2.0 | 5.0^(+1) | 5600～6000 | 0.28～0.32 | 6370～6958 | 4.2
1200℃/AC | GH3044+GH3044 | 1.5+1.5 | 6.0^(+1) | 6500～8000 | 0.34～0.38 | 6370～7350 | 4.2
固溶 | GH3044+GH3030 | 1.8+1.5 | 5.0^(+1) | 5200～6400 | 0.32～0.36 | 6664～7350 | 5
固溶 | GH3044+GH3030 | 2.0+2.2 | 5.0^(+1) | 6400～7500 | 0.28～0.32 | 6350～6958 | 5
固溶 | GH3044+GH3039 | 1.5+1.2 | 4.0^(+1) | 4200～5600 | 0.32～0.35 | 4606～4998 | 3.8～4.2

## 4.3.2_4
焊前状态 | 板厚/mm | 滚盘宽/mm | 电流/A | 焊接时间/s | 休止时间/s | 电极压力/N | 焊接速度/(m/min)
固溶+抛光 | 1.2+1.5 | 6 | 5600～6000 | 0.18～0.24 | 0.16～0.22 | 6865～7355 | 0.35～0.45
固溶+抛光 | 1.5+1.5 | 5.0^(+1) | 5800～7200 | 0.22～0.26 | 0.18～0.24 | 7060～7845 | 0.30～0.40

## 4.3.3
焊接方法 | 板厚/mm | 焊前状态 | 焊后状态 | 焊丝牌号 | θ/℃ | 接头拉伸性能_σb/MPa | 接头拉伸性能_强度系数/% | 接头持久性能_σ/MPa | 接头持久性能_τ/h
手工氩弧焊 | 1.5 | 1200℃/AC | 未处理 | HGH3044 | 20 | 730～802 | 98 | — | —
手工氩弧焊 | 1.5 | 1200℃/AC | 未处理 | HGH3044 | 900 | 208～213 | 97 | 51 | 72～86
手工氩弧焊 | 1.5 | 1140℃/AC | 1200℃/AC | HGH3044 | 900 | 227～231 | 99 | 51 | 72～94
自动氩弧焊 | 1.5 | 固溶 | 未处理 | 不加焊丝 | 20 | 719～802 | 85 | — | —
自动氩弧焊 | 1.5 | 固溶 | 未处理 | 不加焊丝 | 600 | 590～614 | 85 | — | —
自动氩弧焊 | 1.5 | 固溶 | 未处理 | 不加焊丝 | 700 | 515～568 | 84 | — | —
自动氩弧焊 | 1.5 | 固溶 | 未处理 | 不加焊丝 | 800 | 434～495 | 89 | — | —
自动氩弧焊 | 1.5 | 固溶 | 未处理 | 不加焊丝 | 900 | 225～293 | 95 | 51 | 28～58
缝焊 | 1.5+1.5 | 固溶 | 未处理 | — | 20 | 764～912 | 100 | — | —
缝焊 | 1.5+1.5 | 固溶 | 未处理 | — | 900 | 216～274 | 98 | 51 | 91～144

## 4.3.3_2
板厚/mm | 焊前状态 | 焊后处理 | 核心直径/mm | θ/℃ | Pτ①/(kg/点) | Pb②/(kg/点)
1.5 | 1200℃/AC | 未处理 | (4.2～5.1)/4.6 | 20 | (832～1055)/970 | (970～1070)/1017
1.5 | 1200℃/AC | 未处理 | (4.8～5.5)/5.2 | 20 | (1050～1220)/1155 | (1155～1210)/1201
1.5 | 1200℃/AC | 未处理 | (4.2～4.6)/4.5 | 900 | (325～446)/390 | —
①焊点抗剪强度是点焊搭接单点试样的抗剪总负荷；焊点抗剪负荷为试样拉伸至焊点断裂前承受的最大剪切总负荷值。 ②焊点正拉强度是点焊十字形单点试样的抗拉总负荷；焊点正拉负荷为试样拉伸至焊点断裂前承受的最大正拉负荷值。