## 1.7
元素 | C | Cr | Ni | Co | Mo | Al | Ti | Fe | V | B | Zr | Mn | Si | P | S | Pb | Bi | As | Sn | Sb
质量分数/% | 0.13~0.22 | 8.50~9.5 | 余 | 9.00~11 | 2.50~3.5 | 4.80~5.7 | 4.10~4.7 | ≤1.00 | 0.600~0.9 | 0.012~0.024 | 0.050~0.09 | ≤0.20 | ≤0.20 | ≤0.015 | ≤0.010 | ≤0.0005 | ≤0.0001 | ≤0.005 | ≤0.002 | ≤0.001

## 2.3
θ/℃ | 200 | 300 | 400 | 500 | 600 | 700 | 800 | 900 | 1000
λ/[W/(m·℃)] | 13.86 | 14.4 | 15.28 | 16.83 | 18.8 | 21.35 | 23.86 | 24.91 | 25.25

## 2.6
θ/℃ | 200 | 300 | 400 | 500 | 600 | 700 | 800 | 900 | 1000
c/[J/(kg·℃)] | 476 | 490 | 506 | 528 | 555 | 595 | 654 | 699 | 760

## 2.7
θ/℃ | 20～100 | 20～200 | 20～300 | 20～400 | 20～500 | 20～600 | 20～700 | 20～800 | 20～900
α/(10^(-6)℃^-1) | 10.71 | 11.89 | 12.92 | 13.51 | 14.03 | 14.24 | 14.51 | 14.77 | 15.16

## 2.10
θ/℃ | ED/GPa | G/GPa | μ
20 | 206 | 82 | 0.26
100 | 204 | 80 | 0.27
200 | 199 | 78 | 0.27
300 | 193 | 76 | 0.28
400 | 185 | 73 | 0.27
500 | 178 | 71 | 0.27
600 | 171 | 67 | 0.28
700 | 163 | 63 | 0.29
800 | 153 | 53 | 0.3
900 | 141 | 48 | 0.32

## 2.11
θ/℃ | 涂层 | 20h，氧化速率/[g/(m²·h)] | 40h，氧化速率/[g/(m²·h)] | 60h，氧化速率/[g/(m²·h)] | 100h，氧化速率/[g/(m²·h)] | 200h，氧化速率/[g/(m²·h)] | 300h，氧化速率/[g/(m²·h)] | 500h，氧化速率/[g/(m²·h)]
900 | 基材 | 0.097 | 0.067 | 0.058 | 0.045 | 0.033 | 0.026 | 0.018
900 | 渗Al | 0.132 | 0.074 | 0.054 | 0.035 | 0.021 | 0.014 | 0.009
900 | 渗AlSi | 0.083 | 0.082 | 0.066 | 0.045 | 0.03 | 0.023 | 0.015
1000 | 基材 | 0.511 | 0.343 | 0.252 | 0.178 | 0.099 | 0.066 | 0.041
1000 | 渗Al | 0.186 | 0.11 | 0.072 | 0.051 | 0.029 | 0.023 | 0.016
1000 | 渗AlSi | 0.216 | 0.134 | 0.092 | 0.062 | 0.032 | 0.024 | 0.015
1100 | 基材 | 1.53 | 0.8 | 0.55 | 0.34 | 0.18 | — | —
1100 | 渗Al | 0.36 | 0.26 | 0.2 | 0.15 | 0.09 | — | —
1100 | 渗AlSi | 0.32 | 0.23 | 0.19 | 0.14 | 0.09 | — | —

## 2.12
θ/℃ | 试样状态 | 5h，腐蚀增重值/(mg/cm²) | 20h，腐蚀增重值/(mg/cm²) | 40h，腐蚀增重值/(mg/cm²) | 60h，腐蚀增重值/(mg/cm²) | 80h，腐蚀增重值/(mg/cm²) | 100h，腐蚀增重值/(mg/cm²)
950 | 基材 | 3.58 | -153.28 | — | — | — | —
950 | 渗Al | -10.05 | -75.65 | — | — | — | —
950 | 渗AlSi | 0.12 | -0.1 | -0.02 | 0.05 | 0.07 | -0.08

## 3.1.1
标准号 | 品种 | 取样 | 拉伸性能_θ/℃ | 拉伸性能_σb/MPa | 拉伸性能_δ₅/% | 拉伸性能_ψ/% | 持久性能_θ/℃ | 持久性能_σ/MPa | 持久性能_τ/h | 持久性能_δ₅/%
GJB 5512.1 HB 77632 | 母合金 | 精铸试棒 铸态 | 900 | ≥635 | ≥6.0 | ≥8.0 | 760 | 645 | ≥23 | ≥2
GJB 5512.1 HB 77632 | 母合金 | 精铸试棒 铸态 | 900 | ≥635 | ≥6.0 | ≥8.0 | 900 | 315 | ≥70 | —
GJB 5512.1 HB 77632 | 母合金 | 精铸试棒 铸态 | 900 | ≥635 | ≥6.0 | ≥8.0 | 950 | 235 | ≥40 | —

## 3.3.1
取样 | θ/℃ | αKU/(kJ/m²)
精铸试棒 铸态 | 20 | 350
精铸试棒 铸态 | 600 | 276
精铸试棒 铸态 | 700 | 263
精铸试棒 铸态 | 800 | 250
精铸试棒 铸态 | 850 | 196
精铸试棒 铸态 | 900 | 170
精铸试棒 铸态 | 950 | 195
精铸试棒 铸态 | 1000 | 183

## 3.3.2
取样 | 时效规范_θ/℃ | 时效规范_t/h | 室温αKU/(kJ/m²)
精铸试棒 铸态 | 850 | 100 | 295
精铸试棒 铸态 | 850 | 500 | 260
精铸试棒 铸态 | 850 | 2500 | 221
精铸试棒 铸态 | 950 | 1000 | 83

## 3.7.1
取样 | θ/℃ | σP0.2/MPa | σb/MPa | δ₅/% | ψ/%
精铸试棒 铸态 | 20 | 790 | 975 | 11 | 15
精铸试棒 铸态 | 600 | 760 | 965 | 11 | 15.5
精铸试棒 铸态 | 700 | 770 | 995 | 12 | 15.8
精铸试棒 铸态 | 800 | 825 | 925 | 7 | 12
精铸试棒 铸态 | 900 | 595 | 725 | 8.5 | 12
精铸试棒 铸态 | 950 | 500 | 625 | 9 | 16

## 3.7.2
取样 | 时效规范_θ/℃ | 时效规范_t/h | 900℃拉伸_σP0.2/MPa | 900℃拉伸_σb/MPa | 900℃拉伸_δ₅/% | 900℃拉伸_ψ/%
精铸 试棒 铸态 | — | — | 635 | 730 | 8.5 | 14
精铸 试棒 铸态 | 750 | 500 | 590 | 740 | 7.5 | 16
精铸 试棒 铸态 | 750 | 1000 | 645 | 775 | 9 | 15.5
精铸 试棒 铸态 | 750 | 3000 | 620 | 765 | 18 | 21
精铸 试棒 铸态 | 750 | 5000 | 630 | 755 | 11 | 18
精铸 试棒 铸态 | 850 | 100 | 560 | 730 | 7.5 | 15.5
精铸 试棒 铸态 | 850 | 500 | 635 | 795 | 12 | 18
精铸 试棒 铸态 | 850 | 1000 | 685 | 845 | 10 | 13.5
精铸 试棒 铸态 | 850 | 2500 | 680 | 835 | 10 | 15.5
精铸 试棒 铸态 | 850 | 3000 | 660 | 820 | 13 | 22
精铸 试棒 铸态 | 850 | 5000 | 600 | 720 | 10 | 10
精铸 试棒 铸态 | 850 | 10000 | 575 | 670 | 8 | 6.5
精铸 试棒 铸态 | 950 | 300 | 660 | 825 | 9.5 | 14.5
精铸 试棒 铸态 | 950 | 1000 | 610 | 755 | 10 | 11.5
精铸 试棒 铸态 | 950 | 1500 | 625 | 775 | 4.1 | 4.3

## 3.7.3
取样 | θ/℃ | σDH/MPa
精铸试棒 铸态 | 20 | 1380
精铸试棒 铸态 | 700 | 1400
精铸试棒 铸态 | 900 | 1040

## 3.7.4
取样/mm | 时效规范_θ/℃ | 时效规范_t/h | 900℃拉伸_σb/MPa | 900℃拉伸_δ/% | 900℃拉伸_ψ/%
涡轮叶片 d3试样 铸态 | — | — | 720 | 5.5 | 11
涡轮叶片 d3试样 铸态 | 750 | 500 | 640 | 9.5 | 14.5
涡轮叶片 d3试样 铸态 | 750 | 1000 | 735 | 4 | 14.5
涡轮叶片 d3试样 铸态 | 750 | 3000 | 735 | 6.5 | 9
涡轮叶片 d3试样 铸态 | 750 | 5000 | 735 | 5.5 | 16.5
涡轮叶片 d3试样 铸态 | 850 | 1000 | 740 | 7 | 9.5
涡轮叶片 d3试样 铸态 | 850 | 3000 | 680 | 6.5 | 7
涡轮叶片 d3试样 铸态 | 850 | 5000 | 735 | 3.3 | 6.5
涡轮叶片 d3试样 铸态 | 950 | 100 | 715 | 8 | 7.5
涡轮叶片 d3试样 铸态 | 950 | 300 | 695 | — | —
涡轮叶片 d3试样 铸态 | 950 | 1000 | 700 | 3.3 | 2.7

## 3.7.5
取样 | 时效或应力时效规范_θ/℃ | 时效或应力时效规范_σ/MPa | 时效或应力时效规范_t/h | 室温拉伸_σP0.2/MPa | 室温拉伸_σ/MPn | 室温拉伸_δ₅/% | 室温拉伸_ψ/%
精铸试棒 铸态 | 750 | 0 | 3000 | 830 | 910 | 6 | 10
精铸试棒 铸态 | 750 | 0 | 5000 | 820 | 945 | 6.5 | 11
精铸试棒 铸态 | 750 | 345 | 6000 | 760 | 865 | 7.5 | 10
精铸试棒 铸态 | 850 | 0 | 5000 | 590 | 850 | 7 | 9
精铸试棒 铸态 | 850 | 147 | 6000 | 595 | 800 | 6 | 10

## 3.8.1
取样 | θ/℃ | σ/MPa | τ/h | δ₅/% | τH/h
精铸试棒 铸态 | 600 | 932 | 1198 | 6 | —
精铸试棒 铸态 | 600 | 961 | 338 | 11.4 | —
精铸试棒 铸态 | 600 | 981 | 178 | 9.6 | —
精铸试棒 铸态 | 650 | 804 | 1421 | 7.2 | —
精铸试棒 铸态 | 700 | 667 | 3206 | 6.4 | —
精铸试棒 铸态 | 700 | 726 | 623 | 4.8 | —
精铸试棒 铸态 | 700 | 765 | 152 | 5.2 | >328
精铸试棒 铸态 | 750 | 441 | 10435 | 7.5 | —
精铸试棒 铸态 | 750 | 569 | 1590 | 7.2 | —
精铸试棒 铸态 | 750 | 696 | 112 | 5.7 | —
精铸试棒 铸态 | 760 | 530 | 1289 | 6 | —
精铸试棒 铸态 | 760 | 647 | 108 | — | >313
精铸试棒 铸态 | 760 | 686 | 56 | 3.9 | >406
精铸试棒 铸态 | 800 | 441 | 1247 | 6 | —
精铸试棒 铸态 | 800 | 539 | 183 | — | >328
精铸试棒 铸态 | 800 | 647 | 29 | 6 | —
精铸试棒 铸态 | 850 | 196 | 8220 | 6 | —
精铸试棒 铸态 | 850 | 235 | 3787 | 12.8 | —
精铸试棒 铸态 | 850 | 353 | 708 | 8 | —
精铸试棒 铸态 | 850 | 451 | 95 | 8 | —
精铸试棒 铸态 | 900 | 196 | 4791 | — | —
精铸试棒 铸态 | 900 | 314 | 128 | — | >301
精铸试棒 铸态 | 900 | 345 | 102 | — | —
精铸试棒 铸态 | 900 | 392 | 37 | 8.4 | —
精铸试棒 铸态 | 950 | 177 | 316 | — | —
精铸试棒 铸态 | 950 | 235 | 75 | — | —
精铸试棒 铸态 | 950 | 275 | 25 | 10 | —
精铸试棒 铸态 | 1000 | 118 | 197 | — | —
精铸试棒 铸态 | 1000 | 147 | 94 | — | —
精铸试棒 铸态 | 1000 | 176 | 50 | — | —

## 3.8.2
取样 | θ/℃ | σt/h/MPa_σ100 | σt/h/MPa_σ200 | σt/h/MPa_σ500 | σt/h/MPa_σ1000
精铸试棒 铸态 | 600 | 979 | 963 | 956 | 946
精铸试棒 铸态 | 700 | 792 | 754 | 736 | 712
精铸试棒 铸态 | 750 | 710 | 649 | 620 | 582
精铸试棒 铸态 | 800 | 580 | 523 | 496 | 460
精铸试棒 铸态 | 900 | 335 | 290 | 269 | 240
精铸试棒 铸态 | 1000 | 143 | 106 | — | —

## 3.8.4
取样 | 时效规范_θ/℃ | 时效规范_t/h | 持久性能_900℃、314MPa | 持久性能_900℃、314MPa | 持久性能_760℃、647MPa | 持久性能_760℃、647MPa
|  |  | τ/h | δ₅/% | τ/h | δ₅/%
精铸 试棒 铸态 | 750 | 0 | 132 | 8.3 | 140 | 4.4
精铸 试棒 铸态 | 750 | 500 | 129 | 10.4 | 135 | 6
精铸 试棒 铸态 | 750 | 1000 | 108 |  | 208 | 7.4
精铸 试棒 铸态 | 750 | 1500 |  | — | 183 | 7.6
精铸 试棒 铸态 | 750 | 3000 | 133 | 13 | 161 | 8
精铸 试棒 铸态 | 750 | 5000 | 126 | 12.2 | 153 | 7.1
精铸 试棒 铸态 | 750 | 10000 | 107 | 9.4 | 125 | 6.8
精铸 试棒 铸态 | 850 | 100 | 130 | 10.9 | 172 | 5.3
精铸 试棒 铸态 | 850 | 250 | 140 | 13.2 | 212 | 6
精铸 试棒 铸态 | 850 | 500 | 109 | 11.3 | 186 | 6.4
精铸 试棒 铸态 | 850 | 1000 | 113 | 11.4 | 153 | 4.8
精铸 试棒 铸态 | 850 | 2500 | 94 | 10 | 162 | 8
精铸 试棒 铸态 | 850 | 3000 | 91 | 6.8 | — | —
精铸 试棒 铸态 | 850 | 5000 | 98 | 5.2 | 84 | 7.8
精铸 试棒 铸态 | 850 | 10000 | 73 | 9 | 76 | 6.6
精铸 试棒 铸态 | 950 | 100 | 134 | 11.2 | 149 | 8.8
精铸 试棒 铸态 | 950 | 300 | 82 | 6.4 | 162 | 6.7
精铸 试棒 铸态 | 950 | 1000 | 61 | 5.2 | 170 | 4.4
精铸 试棒 铸态 | 950 | 1500 | 89 | 12 | 114 | 5.4

## 3.8.5
取样/mm | 时效规范_θ/℃ | 时效规范_t/h | 持久性能 | 持久性能
|  |  | 900℃、314MPa，τ/h | 760℃、647MPa，τ/h
涡轮叶片 d3试样 铸态 | — | — | 80 | 60
涡轮叶片 d3试样 铸态 | 750 | 500 | 64 | 75
涡轮叶片 d3试样 铸态 | 750 | 1000 | 89 | 62
涡轮叶片 d3试样 铸态 | 750 | 3000 | 57 | 76
涡轮叶片 d3试样 铸态 | 750 | 5000 | 109 | 86
涡轮叶片 d3试样 铸态 | 850 | 1000 | 35 | 63
涡轮叶片 d3试样 铸态 | 850 | 3000 | 43 | 34
涡轮叶片 d3试样 铸态 | 850 | 5000 | 53 | 46
涡轮叶片 d3试样 铸态 | 950 | 100 | 121 | —
涡轮叶片 d3试样 铸态 | 950 | 300 | 57 | 75
涡轮叶片 d3试样 铸态 | 950 | 1000 | 79 | 52

## 3.8.6
取样 | 时效或应力时效规范 | 时效或应力时效规范 | 时效或应力时效规范 | 持久性能 | 持久性能 | 持久性能 | 持久性能
|  |  |  | 760℃、647MPa | 760℃、647MPa | 980℃、196MPa | 980℃、196MPa
| θ/℃ | σ/MPa | t/h | τ/h | δ₅/% | τ/h | δ₅/%
精铸试棒 铸态 | 750 | 0 | 1500 | 183 | 7.4 | 40 | 17.4
精铸试棒 铸态 | 750 | 343 | 1500 | 105 | 7.2 | 45 | 10

## 3.9.1
取样 | σ/MPa | 800℃，蠕变寿命/h_εP=0.1% | 800℃，蠕变寿命/h_εP=0.2% | 900℃，蠕变寿命/h_εP=0.1% | 900℃，蠕变寿命/h_εP=0.2%
精铸试棒 铸态 | 392 | 112 | 265 | — | —
精铸试棒 铸态 | 412 | 42 | 135 | — | —
精铸试棒 铸态 | 431 | 31 | 132 | — | —
精铸试棒 铸态 | 451 | 10 | 61 | — | —
精铸试棒 铸态 | 470 | 5 | 20 | — | —
精铸试棒 铸态 | 206 | — | — | 62 | 197
精铸试棒 铸态 | 221 | — | — | 39 | 105
精铸试棒 铸态 | 235 | — | — | 19 | 74
精铸试棒 铸态 | 245 | — | — | 25 | 75
精铸试棒 铸态 | 255 | — | — | 8 | 33

## 3.9.2
状态 | 760℃、686MPa蠕变性能_εs/(%/h) | 760℃、686MPa蠕变性能_断前2h的伸长率/% | 760℃、686MPa蠕变性能_断后伸长率/% | 760℃、686MPa蠕变性能_断裂寿命/h
铸态 | 3×10^-4 | 3 | 3.3 | 75
750℃×1000h时效 | 4.4×10^-4 | 4.9 | 5.6 | 93

## 3.10.1.1
取样/mm | θ/℃ | Nf/ 周 | σD/MPa | σDH/MPa
精铸试棒 d7试样 铸态 | 20 | 10^7 | 186 | 167
精铸试棒 d7试样 铸态 | 550 | 10^7 | 294 | 274
精铸试棒 d7试样 铸态 | 650 | 10^7 | 294 | —
精铸试棒 d7试样 铸态 | 700 | 10^7 | 294 | 274
精铸试棒 d7试样 铸态 | 800 | 10^7 | 333 | 274
精铸试棒 d7试样 铸态 | 900 | 10^7 | 294 | —

## 3.10.1.2
取样 | θ/℃ | R=0.1，Nf=10^7周_σD/MPa | R=0.1，Nf=10^7周_σDH/MPa | R=-1，Nf=10^7周_σD/MPa | R=-1，Nf=10^7周_σDH/MPa
精铸试棒 铸态 | 20 | 314 | 196 | 196 | 69
精铸试棒 铸态 | 800 | 412 | 255 | 255 | 127

## 3.10.2.1
取样 | θ/℃ | 稳态迟滞回线特征值_△εt/2/% | 稳态迟滞回线特征值_△εP/2/% | 稳态迟滞回线特征值_△εv/2/% | 稳态迟滞回线特征值_△σ/2/MPa | 2Nf/反向数 | 试样数量/根
精铸试棒 铸态 | 20 | 0.8202 | 0.3043 | 0.516 | 1014.5 | 40 | 1
精铸试棒 铸态 | 20 | 0.7149 | 0.2062 | 0.5088 | 1005 | 136 | 1
精铸试棒 铸态 | 20 | 0.7134 | 0.1471 | 0.5664 | 1005.5 | 132 | 1
精铸试棒 铸态 | 20 | 0.6112 | 0.0898 | 0.5214 | 942.5 | 634 | 2
精铸试棒 铸态 | 20 | 0.5019 | 0.0884 | 0.4135 | 879.3 | 2258 | 1
精铸试棒 铸态 | 20 | 0.5049 | 0.051 | 0.4539 | 861.9 | 5408 | 1
精铸试棒 铸态 | 20 | 0.3991 | 0.0136 | 0.3855 | 729.1 | 7348 | 1
精铸试棒 铸态 | 20 | 0.3996 | 0.0483 | 0.3514 | 765.1 | 10640 | 1
应变疲劳参数 | σf/MPa | b | εf/% | c | K'/MPa | n'
| 1589.3 | -0.068 | 1.33 | -0.406 | 2139 | 0.122

## 3.10.2.2
取样 | θ/℃ | 稳态迟滞回线特征值_△εt/2/% | 稳态迟滞回线特征值_△εP/2/% | 稳态迟滞回线特征值_△εv/2/% | 稳态迟滞回线特征值_△σ/2/MPa | 2Nf/反向数 | 试样数量/根
精铸试棒 铸态 | 800 | 0.8205 | 0.1764 | 0.6442 | 861.8 | 126 | 2
精铸试棒 铸态 | 800 | 0.7174 | 0.1142 | 0.6033 | 833 | 132 | 2
精铸试棒 铸态 | 800 | 0.6156 | 0.0754 | 0.5402 | 754.6 | 506 | 1
精铸试棒 铸态 | 800 | 0.5064 | 0.0293 | 0.4771 | 629.1 | 2778 | 3
精铸试棒 铸态 | 800 | 0.3866 | 0.0134 | 0.3689 | 497.1 | 10890 | 2
精铸试棒 铸态 | 800 | 0.3532 | 0.0082 | 0.3455 | 487.4 | 23776 | 1
应变疲劳参数 | σf/MPa | b | εf/% | c | K'/MPa | n'
| 1705.7 | -0.113 | 2.1 | -0.544 | 3350 | 0.209

## 3.10.3
θ/℃ | N/周 | 裂纹长度/mm
20→900 | 100 | 0.8
20→900 | 140 | 1.24
20→900 | 200 | 2.73