## 1.7
元素 | C | Cr | Ni | Co | Mo | Al | Ti | B | P | S | Pb | As | Sn | Sb | Bi | Se
质量分数/% | 0.05～0.22 | 11.00～15.00 | 余 | 3.00～5.00 | 2.50～3.50 | 4.00～5.70 | 3.00～5.00 | 0.003～0.012 | ≤0.010 | ≤0.006 | ≤0.0005 | ≤0.0025 | ≤0.012 | ≤0.0025 | ≤0.00003 | ≤0.0003

## 2.3
θ/℃ | 300 | 400 | 500 | 600 | 700 | 800 | 900 | 1000
λ/[W/(m·℃)] | 12.87 | 14.71 | 16.76 | 18.98 | 21.4 | 23.99 | 26.75 | 29.68

## 2.6
θ/℃ | c/[J/(kg·℃)]
300 | 464
400 | 489.1
500 | 526.7
600 | 564.3
700 | 610.3
800 | 656.3
900 | 714.8
1000 | 773.3

## 2.7
θ/℃ | α/(10^(-6)℃^-1)
20～200 | 11.4
20～300 | 11.7
20～400 | 12.1
20～500 | 12.4
20～600 | 12.7
20～700 | 13.1
20～800 | 13.4
20～900 | 13.7
20～1000 | 14

## 3.1.1
标准号 | 品种 | 取样 | 持久性能_θ/℃ | 持久性能_σ/MPa | 持久性能_τ/h
Q/JK.J 02.04 | 母合金 | 精铸试棒 铸态 | 980 | 120 | ≥18

## 3.7
取样 | θ/℃ | σP0.2/MP | σb/MPa | δ₅/% | ψ/%
精铸试棒 铸态 | 20 | 700 | 920 | 24 | 26
精铸试棒 铸态 | 700 | 710 | 900 | 16 | 18
精铸试棒 铸态 | 800 | 740 | 930 | 12 | 19
精铸试棒 铸态 | 900 | 560 | 720 | 12 | 14
精铸试棒 铸态 | 1000 | 360 | 440 | 9 | 14
精铸试棒 铸态 | 1050 | — | 377 | — | 18
精铸试棒 铸态 | 1100 | — | 318 | — | 23
精铸试棒 铸态 | 1150 | — | 103 | — | 36
精铸试棒 铸态 | 1200 | — | 55 | — | 58
精铸试棒 铸态 | 1250 | — | 10 | — | 0

## 3.8.1
取样 | θ/℃ | σt/h/MPa_σl00 | σt/h/MPa_σ200
精铸试棒 铸态 | 750 | 600 | 510
精铸试棒 铸态 | 800 | 480 | 400
精铸试棒 铸态 | 850 | 350 | 310
精铸试棒 铸态 | 900 | 260 | 230
精铸试棒 铸态 | 950 | 170 | 150
精铸试棒 铸态 | 1030 | 100 | 110

## 3.9
取样 | θ/℃ | εP=0.1%、100h，σ/MPa | εP=0.2%、200h，σ/MPa
精铸试棒 铸态 | 800 | 280 | 380
精铸试棒 铸态 | 900 | 156 | 193

## 3.10.2
取样 | θ/℃ | ε/% | Nf/ 周
精铸试棒 铸态 | 800 | 0.3 | 2834
精铸试棒 铸态 | 800 | 0.4 | 797
精铸试棒 铸态 | 900 | 0.3 | 1303