## 1.7
元素 | C | Cr | Ni | Co | W | Al | La | B | Zr | Mn | Si | P | S
质量分数/% | ≤0.06 | 18.00～22.00 | 余 | 15.00～22.00 | 17.00～21.00 | ≤0.50 | 0.1 | ≤0.005 | 0.100～0.200 | ≤0.50 | ≤0.80 | ≤0.013 | ≤0.013

## 2.3
θ/℃ | 100 | 200 | 300 | 400 | 500 | 600 | 700 | 800 | 900
λ/[W/(m·℃)] | 13.4 | 14.2 | 15.1 | 16.3 | 17.2 | 18 | 18.8 | 19.7 | 20.5

## 2.4
θ/℃ | 20 | 100 | 200 | 300 | 400 | 500 | 600 | 700 | 800 | 900 | 1000
ρ/(10^(-6)Ω·m) | 1.192 | 1.201 | 1.222 | 1.234 | 1.247 | 1.262 | 1.278 | 1.276 | 1.273 | 1.272 | 1.269

## 2.7
θ/℃ | 20～100 | 20～200 | 20～300 | 20～400 | 20～500 | 20～600 | 20～700 | 20～800 | 20～900 | 20～1000 | 20～1100
α/(10^(-6)℃-1) | 12.1 | 12.5 | 13.4 | 14 | 14.3 | 14.8 | 15.5 | 15.8 | 16.1 | 16.5 | 16.7

## 2.10
θ/℃ | ED/GPa | G/GPa | μ
20 | 253 | 91 | 0.35
100 | 249 | 89 | 0.35
200 | 243 | 88 | 0.36
300 | 237 | 85 | 0.34
400 | 229 | 82 | 0.35
500 | 222 | 80 | 0.35
600 | 214 | 76 | 0.35
700 | 206 | 74 | 0.35
800 | 195 | 69 | 0.35
900 | 185 | 65 | 0.35
950 | 183 | 63 | 0.34

## 2.11
θ/℃ | 1000 | 1100
100h的氧化速率/[g/(m²·h)] | 0.0432 | 0.162

## 3.1.1
标准 | 品种 | 热处理 | θ/℃ | 拉伸性能_σb/MPa | 拉伸性能_δ₅/% | 持久性能_σ/MPa | 持久性能_τ/h
抚高新1985-10 | 冷轧薄板 | 1230℃±10℃/AC | 20 | ≥735 | ≥40 | — | —
抚高新1985-10 | 冷轧薄板 | 1230℃±10℃/AC | 1000 | ≥135 | ≥40 | 39 | ≥100

## 3.7.1
取样/mm | θ/℃ | σb/MPa | σP0.2/MPa | δ₅/%
δ1.5冷轧板 1230℃×10min/AC | 20 | 898 | 393 | 59
δ1.5冷轧板 1230℃×10min/AC | 500 | 753 | — | 57
δ1.5冷轧板 1230℃×10min/AC | 600 | 753 | — | 51
δ1.5冷轧板 1230℃×10min/AC | 700 | 678 | — | 44
δ1.5冷轧板 1230℃×10min/AC | 750 | 510 | — | 46
δ1.5冷轧板 1230℃×10min/AC | 800 | 492 | — | 48
δ1.5冷轧板 1230℃×10min/AC | 850 | 388 | 244 | 53
δ1.5冷轧板 1230℃×10min/AC | 900 | 291 | 213 | 65
δ1.5冷轧板 1230℃×10min/AC | 950 | 223 | 152 | 64
δ1.5冷轧板 1230℃×10min/AC | 1000 | 173 | 109 | 94
δ1.5冷轧板 1230℃×10min/AC | 1050 | 124 | 93 | 64
δ1.5冷轧板 1230℃×10min/AC | 1100 | 93 | 56 | 65

## 3.7.2
取样/mm | 时效规范_θ/℃ | 时效规范_t/h | 20℃拉伸_σb/MPa | 20℃拉伸_δ₅/% | 900℃拉伸_σb/MPa | 900℃拉伸_δ₅/% | 1000℃拉伸_σb/MPa | 1000℃拉伸_δ₅/%
冷轧板 1230℃×10min/AC | — | — | 941 | 52 | 294 | 102 | 181 | 97
冷轧板 1230℃×10min/AC | 900 | 100 | 961 | 18.4 | 294 | 81 | — | —
冷轧板 1230℃×10min/AC | 900 | 500 | 913 | 13.4 | 297 | 78 | — | —
冷轧板 1230℃×10min/AC | 900 | 1000 | 912 | 10 | 310 | 52 | — | —
冷轧板 1230℃×10min/AC | 1000 | 100 | 986 | 23 | — | — | 137 | 81
冷轧板 1230℃×10min/AC | 1000 | 500 | 982 | 26 | — | — | 167 | 75
冷轧板 1230℃×10min/AC | 1000 | 1000 | 1002 | 27 | — | — | 158 | 72

## 3.8.1
取样/mm | θ/℃ | σt/h/MPa_σ10 | σt/h/MPa_σ100 | σt/h/MPa_σ1000
δ1.5冷轧板 1230℃×10min/AC | 800 | 240 | 186 | 134
δ1.5冷轧板 1230℃×10min/AC | 900 | 114 | 88 | 64
δ1.5冷轧板 1230℃×10min/AC | 950 | 93 | 67 | 38
δ1.5冷轧板 1230℃×10min/AC | 1000 | 69 | 44 | 19

## 3.8.3
取样/mm | 时效规范_θ/℃ | 时效规范_t/h | 900℃持久_σ/MPa | 900℃持久_τ/h | 1000℃持久_σ/MPa | 1000℃持久_τ/h
δ1.5冷轧板 1230℃×10min/AC | — | — | 78 | 226 | 39 | 175
δ1.5冷轧板 1230℃×10min/AC | 900 | 100 | 78 | 316 | — | —
δ1.5冷轧板 1230℃×10min/AC | 900 | 500 | 78 | 240 | — | —
δ1.5冷轧板 1230℃×10min/AC | 900 | 1000 | 78 | 144 | — | —
δ1.5冷轧板 1230℃×10min/AC | 1000 | 100 | — | — | 39 | 107
δ1.5冷轧板 1230℃×10min/AC | 1000 | 500 | — | — | 39 | 127
δ1.5冷轧板 1230℃×10min/AC | 1000 | 1000 | — | — | 39 | 105

## 3.9
取样/mm | 900℃，100h的蠕变极限 | 900℃，100h的蠕变极限 | 950℃，100h的蠕变极限 | 950℃，100h的蠕变极限
| εP/% | σ/MPa | εP/% | σ/MPa
δ1.5冷轧板 1230℃×10min/AC | 1 | 54 | 1 | 39
δ1.5冷轧板 1230℃×10min/AC | 0.5 | 47 | 0.5 | 33
δ1.5冷轧板 1230℃×10min/AC | 0.2 | 29 | 0.5 | 27

## 3.10.3
取样/mm | θ/℃ | N/周 | 裂纹长度/mm
δ1.5冷轧板 1230℃×10min/AC | 900→20 | 57 | 0.5
δ1.5冷轧板 1230℃×10min/AC | 950→20 | 42 | 0.5
δ1.5冷轧板 1230℃×10min/AC | 1000→20 | 35 | 0.5

## 4.1
加工类型 | 加热温度 | 开锻(轧)/终锻(轧)温度 | 备注
钢锭开坯 | ≤700℃装炉，1120℃±10℃ | 开锻≥1000℃；终锻≥950℃ | —
热轧开坯 | ≤700℃装炉，1130℃±10℃ | 开轧≥1050℃；终轧≥950℃ | 中间热处理：1140℃~1170℃
薄板热粗轧 | 1150℃±10℃ | 开轧≥1000℃；终轧≥900℃ | 中间热处理：1140℃~1170℃
薄板热精轧 | 1120℃±10℃ | 开轧≥1000℃；终轧≥900℃ | 中间热处理：1140℃~1170℃
冷轧 | 总压下量为25%～30% | — | —

## 4.2
取样/mm | 热处理 | 反复弯曲①/次数 | 杯突冲入深度②/mm | 极限深冲系数③
δ1.5冷轧板 | 1230℃×10min/AC | 20～22 | 12.6～13.4 | 2
①夹具R50mm，拔杆高度h20mm。②凸模d20mm，凹模d27mm。③凸模d45.4mm，凹模d50.0mm。

## 4.3.2
取样/mm | 热处理 | 点焊电流/A | 剪切Fτ/kN | 拉伸Fb/kN | 焊点塑性比率Fτ/Fb
δ1.6冷轧板 | 1230℃×10min/AC | 6600 | 11.2 | 11.2 | 100
δ1.6冷轧板 | 1230℃×10min/AC | 7800 | 12.1 | 12.4 | 100
δ1.6冷轧板 | 1230℃×10min/AC | 9500 | 14.2 | 13.5 | 95

## 4.3.3
取样/mm | 热处理 | 焊接方法 | θ/℃ | 接头拉伸性能_σb/MPa | 接头拉伸性能_强度系数/% | 接头持久性能_σ/MPa | 接头持久性能_τ/h
δ1.6冷轧板 | 1230℃×10min/AC | 缝焊 | 20 | 828 | 88 | — | —
δ1.6冷轧板 | 1230℃×10min/AC | 缝焊 | 1000 | 156 | 89 | 39 | 113
δ1.6冷轧板 | 1230℃×10min/AC | 氩弧焊 加焊丝 | 20 | 970 | 100 | — | —
δ1.6冷轧板 | 1230℃×10min/AC | 氩弧焊 无焊丝 | 20 | 814 | 85 | — | —
δ1.6冷轧板 | 1230℃×10min/AC | 氩弧焊 加焊丝 | 1000 | 171 | 94 | 39 | 159
δ1.6冷轧板 | 1230℃×10min/AC | 氩弧焊 无焊丝 | 1000 | 166 | 89 | 39 | 148