## 1.7
元素 | C | Cr | Ni | Mo | Al | Ti | Fe | Nb | B | Zr | Mn | Si | P | S | Pb | Sb | As | Sn | Bi
质量分数/% | 0.08～0.16 | 11.50～13.50 | 余 | 3.80～4.80 | 5.50～6.40 | 0.50～1.00 | ≤1.00 | 1.80～2.50 | 0.008～0.020 | 0.060～0.150 | ≤0.50 | ≤0.50 | ≤0.015 | ≤0.010 | ≤0.0005 | ≤0.001 | ≤0.001 | ≤0.001 | ≤0.00005

## 2.3
θ/℃ | 100 | 200 | 300 | 400 | 500 | 600 | 700 | 800 | 900
λ/[W/(m·℃)] | 10.15 | 11.72 | 12.98 | 14.65 | 16.33 | 18.42 | 20.52 | 22.61 | 24.28

## 2.6
θ/℃ | 100 | 198 | 315 | 403 | 492 | 586 | 696 | 781 | 886
c/[J/(kg·K)] | 439 | 460 | 481 | 490 | 502 | 515 | 544 | 556 | 569

## 2.7
θ/℃ | 20～100 | 20～200 | 20～300 | 20～400 | 20～500 | 20～600 | 20～700 | 20～800 | 20～900 | 20～1000
α/(10^(-6)℃^-1) | 12.6 | 12.7 | 12.9 | 12.9 | 13.4 | 13.7 | 14.2 | 14.7 | 15.5 | 15.5

## 2.10
θ/℃ | 20 | 100 | 200 | 300 | 400 | 500 | 600 | 700 | 800 | 900 | 950 | 1000
ED/GPa | 211 | 205 | 200 | 195 | 190 | 184 | 179 | 171 | 165 | 156 | 148 | 144
G/GPa | 84 | 83 | 80 | 78 | 76 | 74 | 72 | 69 | 66 | 62 | 60 | —
μ | 0.26 | 0.25 | 0.25 | 0.25 | 0.25 | 0.25 | 0.25 | 0.25 | 0.26 | 0.26 | 0.26 | —

## 2.11
θ/℃ | t/h | 试样状态 | 氧化速率/[g/(m²·h)]
1050 | 100 | 基材 | 0.04
1050 | 100 | 气相渗Al | 0.027
1050 | 100 | 电泳+气相渗Al | 0.023

## 2.12.1
合金 | 取样/mm | 试验条件 | θ/℃ | t/h | 腐蚀失重速率/[mg/(cm²·h)]
K418 | d20×3试样 铸态 | 10号柴油；油气比1:30；盐雾浓度0.075% | 900 | 25 | 3.33
K403 | d20×3试样 铸态 | 10号柴油；油气比1:30；盐雾浓度0.075% | 900 | 25 | 11.29
K409 | d20×3试样 铸态 | 10号柴油；油气比1:30；盐雾浓度0.075% | 900 | 25 | 7.94
K417G | d20×3试样 铸态 | 10号柴油；油气比1:30；盐雾浓度0.075% | 900 | 25 | 8.65

## 2.12.2
合金 | 取样/mm | 试验条件 | θ/℃ | t/h | 腐蚀增重值/(mg/cm²)
K418 | 35×21×4试样 铸态 | 样品放置在燃气涡轮的特定位置；燃气成分以CH4为主；H₂S:0.1%～0.4% | 700～840 | 2408 | 3.33
K418 | 35×21×4试样 铸态 | 样品放置在燃气涡轮的特定位置；燃气成分以CH4为主；H₂S:0.1%～0.4% | 700～840 | 5365 | 15.5
K418 | 35×21×4试样 铸态 | 样品放置在燃气涡轮的特定位置；燃气成分以CH4为主；H₂S:0.1%～0.4% | 700～840 | 13089 | 15.25
K419 | 35×21×4试样 铸态 | 样品放置在燃气涡轮的特定位置；燃气成分以CH4为主；H₂S:0.1%～0.4% | 700～840 | 2408 | 0.52
K419 | 35×21×4试样 铸态 | 样品放置在燃气涡轮的特定位置；燃气成分以CH4为主；H₂S:0.1%～0.4% | 700～840 | 5365 | 0.69
K419 | 35×21×4试样 铸态 | 样品放置在燃气涡轮的特定位置；燃气成分以CH4为主；H₂S:0.1%～0.4% | 700～840 | 13089 | 4.78
K438 | 35×21×4试样 铸态 | 样品放置在燃气涡轮的特定位置；燃气成分以CH4为主；H₂S:0.1%～0.4% | 700～840 | 2408 | 0.43
K438 | 35×21×4试样 铸态 | 样品放置在燃气涡轮的特定位置；燃气成分以CH4为主；H₂S:0.1%～0.4% | 700～840 | 5365 | 0.53
K438 | 35×21×4试样 铸态 | 样品放置在燃气涡轮的特定位置；燃气成分以CH4为主；H₂S:0.1%～0.4% | 700～840 | 13089 | —

## 2.12.3
取样/mm | θ/℃ | 盐膜成分 | 腐蚀寿命/h_无涂层试样 | 腐蚀寿命/h_涂层试样
d20×3试样，铸态 | 800 | 3gNaCl+27gNa₂SO₄，加水到100mL | 5 | 125～200

## 3.1.1
标准号 | 品种 | 取样 | 拉伸性能_θ/℃ | 拉伸性能_σb/MPa | 拉伸性能_σP0.2/MPa | 拉伸性能_δ₅/% | 拉伸性能_ψ/% | 持久性能_θ/℃ | 持久性能_σ/MPa | 持久性能_τ/h | 持久性能_δ₅/%
|  |  |  | ≥ | ≥ | ≥ | ≥ |  |  | ≥ | ≥
GJB 5512.1 | 母合金 | 精铸试棒 铸态 | 20 | 755 | 686 | 3 | — | 750 | 608 | 40 | 3
GJB 5512.1 | 母合金 | 精铸试棒 铸态 | 800 | 755 | — | 4 | 6 | 800 | 490 | 45 | 3
HB 7763 | 母合金 | 精铸试棒 铸态 | 20 | 755 | 686 | 3 | — | 750 | 608 | 40 | 3
HB 7763 | 母合金 | 精铸试棒 铸态 | 800 | 755 | — | 4 | 6 | 800 | 490 | 45 | 3

## 3.1.2
取样 | 项目 | 20℃拉伸_σb/MPa | 20℃拉伸_σP0.2/MPa | 20℃拉伸_δ₅/% | 20℃拉伸_ψ/% | 800℃拉伸_σb/MPa | 800℃拉伸_σP0.2/MPa | 800℃拉伸_δ₅/% | 800℃拉伸_ψ/% | 750℃、607MPa持久_τ/h | 750℃、607MPa持久_δ₅/% | 800℃、499MPa持久_τ/h | 800℃、499MPa持久_δ₅/%
精铸试棒 铸态 | Xbar | 935 | 780 | 7.5 | 13 | 860 | 730 | 7.5 | 16 | 109 | 6.2 | 70 | 7.8
精铸试棒 铸态 | s | 70 | 54 | 1.7 | 3.6 | 24 | 28 | 2.3 | 4.7 | 20.4 | 1.5 | 17.1 | 2.1
精铸试棒 铸态 | n | 47 | 47 | 47 | 47 | 59 | 59 | 59 | 59 | 37 | 37 | 68 | 68

## 3.3
取样 | θ/℃ | αKU/(kJ/m²)
精铸试棒 铸态 | 20 | 230/280
精铸试棒 铸态 | 500 | 250
精铸试棒 铸态 | 600 | 230
精铸试棒 铸态 | 650 | 200
精铸试棒 铸态 | 700 | 200
精铸试棒 铸态 | 750 | 225
精铸试棒 铸态 | 800 | 215
精铸试棒 铸态 | 850 | 150
精铸试棒 铸态 | 900 | 160
精铸试棒 铸态 | 950 | 150
精铸试棒 铸态 | 1000 | 95

## 3.7.1
取样 | θ/℃ | σP0.1/MPa | σP0.2/MPa | σ/MPa | δ₅/% | ψ/%
精铸试棒 铸态 | 20 | 720 | 760 | 900 | 9.5 | 14.5
精铸试棒 铸态 | 500 | — | — | 890 | 8.5 | 14.5
精铸试棒 铸态 | 550 | — | — | 900 | 8.5 | 13
精铸试棒 铸态 | 600 | — | — | 925 | 7.5 | 13
精铸试棒 铸态 | 650 | — | — | 940 | 8.5 | 12.5
精铸试棒 铸态 | 700 | — | 780 | 965 | 8.5 | 14.5
精铸试棒 铸态 | 750 | 710 | 775 | 995 | 7 | 12
精铸试棒 铸态 | 800 | 695 | 745 | 890 | 9 | 13.5
精铸试棒 铸态 | 850 | — | 780 | 785 | 10.5 | 15
精铸试棒 铸态 | 900 | — | 455 | 670 | 9.5 | 13.5
精铸试棒 铸态 | 950 | — | — | 560 | 12.5 | 14.5
精铸试棒 铸态 | 1000 | — | — | 430 | 14.5 | 22.5

## 3.7.3
取样/mm | θ/℃ | σb/MPa | δ/% | ψ/%
Ⅲ级涡轮叶片榫头，铸态d2×10试样 | 20 | 850 | 8.3 | 8
Ⅲ级涡轮叶片榫头，铸态d2×10试样 | 800 | 845 | 7.8 | 10
Ⅲ级涡轮叶片榫头，台架试车680h d2×10试样 | 20 | 808 | 9.3 | 12.5
Ⅲ级涡轮叶片榫头，台架试车680h d2×10试样 | 800 | 843 | 8.3 | 8.5

## 3.7.4
取样 | 涂层 | θ/℃ | σb/MPa | δ₅/% | ψ/%
精铸试棒 铸态 | 无 | 800 | 905 | 7.9 | 10.6
精铸试棒 铸态 | CoNiCrSi和CrAl共渗 | 800 | 875 | 9.5 | 10.8

## 3.7.5
取样 | 状态 | 室温拉伸_σP0.2/MPa | 室温拉伸_σb/MPa | 室温拉伸_δ₅/% | 室温拉伸_ψ/%
精铸试棒 | 铸态 | — | 890 | 9.6 | 16.8
精铸试棒 | 铸态 | — | 875 | 7.6 | 13.5
精铸试棒 | 铸态 | 735 | 875 | 9.6 | 15.4
精铸试棒 | HIP | 735 | 875 | 13 | 21
精铸试棒 | HIP | 720 | 870 | 11 | 23
精铸试棒 | HIP+1180℃×2h/AC+930℃×16h/AC | 855 | 930 | 6.6 | 9.8
精铸试棒 | HIP+1180℃×2h/AC+930℃×16h/AC | 850 | 955 | 4 | 7.7
精铸试棒 | HIP+1070℃×4h/AC+930℃×16h/AC | 720 | 875 | 26 | 35
注：HIP工艺为：1210℃，126MPa，3h。

## 3.8.1
取样 | θ/℃ | σt/h/MPa_σ50 | σt/h/MPa_σ100 | σt/h/MPa_σ200 | σt/h/MPa_σ300 | σt/h/MPa_σ500 | σt/h/MPa_σ1000 | σt/h/MPa_σ2000 | σt/h/MPa_σ5000 | σt/h/MPa_σ10000
精铸试棒 铸态 | 650 | — | 833 | 820 | 810 | 804 | 774 | — | — | —
精铸试棒 铸态 | 700 | 810 | 725 | 720 | 710 | 666 | 627 | 610 | — | —
精铸试棒 铸态 | 732 | 710 | 666 | 650 | 630 | 588 | 549 | 530 | 470 | 441
精铸试棒 铸态 | 750 | 680 | 617 | 610 | 600 | 539 | 510 | 480 | 412 | 372
精铸试棒 铸态 | 800 | 560 | 480 | 470 | 460 | 412 | 363 | 340 | 294 | 255
精铸试棒 铸态 | 816 | 540 | 441 | 430 | 400 | 363 | 323 | 300 | 255 | 235
精铸试棒 铸态 | 850 | 410 | 372 | 350 | 310 | 294 | 265 | 240 | 206 | 167
精铸试棒 铸态 | 900 | 300 | 274 | 250 | 230 | 216 | 176 | 160 | 137 | 108
精铸试棒 铸态 | 930 | 250 | 216 | 190 | 180 | 167 | 137 | — | — | —
精铸试棒 铸态 | 950 | 230 | 167 | 155 | 150 | 137 | 118 | 1000 | — | —
精铸试棒 铸态 | 982 | 170 | 137 | 125 | 120 | 108 | 88 | — | — | —
精铸试棒 铸态 | 1000 | 140 | 118 | 113 | 110 | 88 | — | — | — | —

## 3.8.3
取样 | θ/℃ | 光滑试样_σ/MPa | 光滑试样_τ/h | 光滑试样_δ₅/% | 缺口试样_σ/MPa | 缺口试样_τH/h
精铸试棒 铸态 | 600 | 784 | >2051 | — | 784 | >800
精铸试棒 铸态 | 650 | 83 | 157 | 5.9 | 833 | >150
精铸试棒 铸态 | 700 | 706 | 199 | 7.5 | 706 | 317
精铸试棒 铸态 | 760 | 412 | 3565 | — | 510 | >1211
精铸试棒 铸态 | 760 | 510 | 1204 | 3.2 | — | —
精铸试棒 铸态 | 760 | 608 | 125 | 6.9 | — | —
精铸试棒 铸态 | 800 | 255 | 8614 | — | 255 | >2897
精铸试棒 铸态 | 800 | 343 | 1249 | 5.2 | 441 | >344
精铸试棒 铸态 | 800 | 441 | 318 | 6.4 | — | —
精铸试棒 铸态 | 800 | 490 | 87 | 10.2 | — | —
精铸试棒 铸态 | 816 | 314 | 1329 | 7.5 | — | —
精铸试棒 铸态 | 850 | 333 | 222 | 10.4 | — | —
精铸试棒 铸态 | 900 | 127 | >6084 | — | — | —
精铸试棒 铸态 | 900 | 157 | 1552 | 5.3 | — | —
精铸试棒 铸态 | 900 | 235 | 293 | 10.2 | — | —
精铸试棒 铸态 | 900 | 274 | 108 | 5.6 | — | —
精铸试棒 铸态 | 930 | 216 | 107 | 4.2 | — | —
精铸试棒 铸态 | 950 | 167 | 150 | 6.6 | — | —
精铸试棒 铸态 | 982 | 150 | 81 | 10.5 | — | —
精铸试棒 铸态 | 1000 | 118 | 127 | — | — | —

## 3.8.4
取样/mm | 状态 | 800℃持久_σ/MPa | 800℃持久_τ/h
Ⅲ级涡轮叶片榫头 d2×10试样 | 铸态 | 490 | 79
Ⅲ级涡轮叶片榫头 d2×10试样 | 台架试车680h | 490 | 62

## 3.8.6
取样 | 试样状态 | 800℃持久_σ/MPa | 800℃持久_τ/h
精铸试棒 铸态 | 基材 | 470 | 131
精铸试棒 铸态 | CoAlCrSi和CrAl共渗涂层 | 470 | 93

## 3.8.7
HIP工艺 | 经HIP工艺处理，800℃，490MPa持久 | 经HIP工艺处理，800℃，490MPa持久 | 经HIP+A工艺处理，800℃，490MPa持久 | 经HIP+A工艺处理，800℃，490MPa持久 | 经HIP+B工艺处理，800℃，490MPa持久 | 经HIP+B工艺处理，800℃，490MPa持久 | 经HIP+C工艺处理，800℃，490MPa持久 | 经HIP+C工艺处理，800℃，490MPa持久
| τ/h | δ₅/% | τ/h | δ₅/% | τ/h | δ₅/% | τ/h | δ₅/%
1160℃、115MPa、2h | 88 | 7 | 88 | 5 | — | — | — | —
1160℃、115MPa、2h | — | — | 54 | 5 | — | — | — | —
1180℃、112MPa、2h | 140 | 12 | 80 | 4 | — | — | — | —
1180℃、112MPa、2h | 81 | 9 | 75 | 7 | — | — | — | —
1200℃、102MPa、2h | 82 | 9 | 54 | 6 | — | — | — | —
1200℃、102MPa、2h | 67 | 7 | 53 | 7 | — | — | — | —
1210℃、109MPa、2h | 104 | 5 | 174 | 6 | — | — | — | —
1210℃、109MPa、2h | 89 | 8 | 53 | 6 | 66 | 13 | — | —
1180℃、116MPa、3h | 148 | 9 | 71 | 3 | — | — | 149 | 6
1180℃、116MPa、3h | 57 | 10 | 48 | 4 | — | — | 54 | 8
1200℃、120MPa、3h | 68 | 6 | 103 | 2 | 74 | 12 | — | —
1200℃、120MPa、3h | 63 | 8 | 88 | — | 72 | 14 | — | —
1210℃、126MPa、3h | 94 | 4 | 143 | 3 | 98 | 12 | 103 | 7
1210℃、126MPa、3h | 74 | 6 | 93 | 3 | 86 | 9 | 69 | 9
1210℃、130MPa、4h | 84 | 6 | 57 | 6 | 98 | 16 | 90 | 8
1210℃、130MPa、4h | 31 | 2 | 28 | 11 | 97 | 10 | 81 | 5
1215℃、121MPa、3h | 111 | 7 | 147 | 8 | — | — | — | —
1215℃、121MPa、3h | 87 | 7 | 68 | 6 | 50 | 15 | — | —
1230℃、114MPa、3h | 14 | 6 | 一 | 73 | 16 | — | — | —
1230℃、114MPa、3h | — | — | — | 46 | 7 | — | — | —
铸态 | τ=58h；δ₅=11%
注：1.A:1180℃×2h/AC+930℃×16h/AC。2.B:1070℃×4h/AC+930℃×16h/AC。3.C:1210℃×2h/AC+1170℃×4h/AC+930℃×16h/AC。

## 3.9.1
取样 | θ/℃ | σ/MPa | 100h的蠕变性能_εt/% | 100h的蠕变性能_εP/% | 100h的蠕变性能_εe/% | ε/10^(-3)(%/h)
精铸试棒 铸态 | 750 | 480 | 0.54 | 0.28 | 0.28 | 2.4
精铸试棒 铸态 | 750 | 480 | 0.53 | 0.22 | 0.3 | 1.8
精铸试棒 铸态 | 750 | 500 | 0.7 | 0.37 | 0.33 | 3.5
精铸试棒 铸态 | 800 | 362 | 0.41 | 0.17 | 0.24 | 1.2
精铸试棒 铸态 | 800 | 362 | 0.35 | 0.12 | 0.23 | 1
精铸试棒 铸态 | 800 | 372 | 0.51 | 0.25 | 0.26 | 2.3
精铸试棒 铸态 | 900 | 117 | 0.18 | 0.06 | 0.12 | 4.3
精铸试棒 铸态 | 900 | 176 | 0.24 | 0.12 | 0.12 | 1.5
精铸试棒 铸态 | 900 | 176 | 0.26 | 0.14 | 0.12 | 1.6
精铸试棒 铸态 | 900 | 176 | 0.25 | 0.13 | 0.12 | 1.3
精铸试棒 铸态 | 950 | 137 | 0.387 | 0.264 | 0.123 | —

## 3.10.1.3
取样/mm | θ/℃ | 状态 | 旋转弯曲疲劳，Nf=10周_σD/MPa | 旋转弯曲疲劳，Nf=10周_σDH/MPa
精铸试棒 d7.5试样 铸态 | 450 | 标准状态 | — | 176
精铸试棒 d7.5试样 铸态 | 450 | 喷玻璃丸 | — | 265
精铸试棒 d7.5试样 铸态 | 500 | 标准状态 | 255 | 176
精铸试棒 d7.5试样 铸态 | 500 | 喷钢丸 | — | 255
精铸试棒 d7.5试样 铸态 | 500 | 喷玻璃丸 | 255 | 265
精铸试棒 d7.5试样 铸态 | 550 | 标准状态 | — | 186
精铸试棒 d7.5试样 铸态 | 550 | 喷玻璃丸 | — | 304
精铸试棒 d7.5试样 铸态 | 600 | 表面晶粒细化 | 314 | 274
精铸试棒 d7.5试样 铸态 | 700 | 标准状态 | 314 | —
精铸试棒 d7.5试样 铸态 | 700 | 表面晶粒细化 | 323 | —
精铸试棒 d7.5试样 铸态 | 800 | 表面晶粒细化 | 314 | —
精铸试棒 d7.5试样 铸态 | 900 | 标准状态 | 274 | —
精铸试棒 d7.5试样 铸态 | 900 | 表面晶粒细化 | 294 | —

## 3.10.2.1
取样 | 精铸试棒，铸态 | 精铸试棒，铸态 | 精铸试棒，铸态
θ/℃ | 600℃ | 600℃ | 600℃
△εt/% | ±0.24 | ±0.40 | ±0.55
样本数n | 14 | 14 | 32
疲劳寿命对数平均值Xbar | 4.4239 | 3.2191 | 2.1498
标准差s | 0.1763 | 0.1297 | 0.2348
变异系数s/Xbar | 0.0399 | 0.0483 | 0.1092
标准差修正系数β | 1.02 | 1.02 | 1.008

## 3.10.2.2
取样 | 精铸试棒，铸态 | 精铸试棒，铸态 | 精铸试棒，铸态 | 精铸试棒，铸态
θ/℃ | 600℃ | 600℃ | 600℃ | 600℃
σ/MPa | 380 | 400 | 550 | 620
样本数n | 27 | 7 | 24 | 16
疲劳寿命对数平均值Xbar | 5.2078 | 4.6794 | 3.8329 | 3.481
标准差s | 0.4467 | 0.395 | 0.1995 | 0.1033
变异系数s/Xbar | 0.0858 | 0.0844 | 0.052 | 0.0297
标准差修正系数β | 1.0092 | — | 1.0109 | 1.017

## 3.10.2.3
取样 | 工艺 | 600℃、550MPa，Nf/周
精铸试棒 | HIP | 6170～11312
精铸试棒 | HIP+1070℃×4h/AC+930℃×16h/AC | 5291～10484
精铸试棒 | HIP+1180℃×2h/AC+930℃×16h/AC | 5262～12962
精铸试棒 | 铸态 | 4967～7032
注：HIP工艺参数为1215℃、121MPa、3h。

## 3.10.3
合金 | 试验方法 | 取样/mm | θ/℃ | N/周 | 裂纹长度/mm
K418 | 在硅碳棒炉中恒温加热55s，然后在20℃流水中冷却15s为一次循环，反复进行 | δ1.2板件 铸态 | 20→930 | 25 | 0.19
K418 | 在硅碳棒炉中恒温加热55s，然后在20℃流水中冷却15s为一次循环，反复进行 | δ1.2板件 铸态 | 20→930 | 50 | 0.37
K418 | 在硅碳棒炉中恒温加热55s，然后在20℃流水中冷却15s为一次循环，反复进行 | δ1.2板件 铸态 | 20→1000 | 25 | 0.22
K418 | 在硅碳棒炉中恒温加热55s，然后在20℃流水中冷却15s为一次循环，反复进行 | δ1.2板件 铸态 | 20→1000 | 35 | 0.52
GH3128 | 在硅碳棒炉中恒温加热55s，然后在20℃流水中冷却15s为一次循环，反复进行 | δ1.2板件 固溶处理 | 20→950 | 44 | 0.5

## 4.3
焊接材料 | 焊接工艺 | θ/℃ | σb/MPa | σP0.2/MPa
K418+42CrMo钢 | 摩擦焊 | 20 | 730 | 682
K418 | — | 800 | 857 | —
K418+K418 | TLP | 800 | 723 | —