## 1.7
元素 | C | Cr | Ni | Mo | Al | Ti | Fe | La | Zr | Mn | Si | P | S
质量分数/% | ≤0.08 | 20.00～25.00 | 余 | 16.00～20.00 | ≤0.60 | 0.20～0.60 | ≤2.00 | ≤0.20 | ≤0.05 | ≤0.50 | ≤0.80 | ≤0.013 | ≤0.013

## 2.3
θ/℃ | 100 | 200 | 300 | 400 | 500 | 600 | 700 | 800 | 900
λ/[W/(m·℃)] | 14.23 | 15.48 | 17.57 | 20.5 | 24.27 | 28.45 | 33.05 | 37.66 | 42.26

## 2.4
θ/℃ | 100 | 200 | 300 | 400 | 500 | 600 | 700 | 800 | 900
ρ/(10^(-6)Ω·m) | 1.21 | 1.23 | 1.25 | 1.27 | 1.29 | 1.29 | 1.28 | 1.27 | 1.27

## 2.7
θ/℃ | α/(10^(-6)℃-1)
20～100 | 10.79
20～200 | 11.56
20～300 | 12.1
20～400 | 12.55
20～500 | 13
20～600 | 13.5
20～700 | 14.05
20～800 | 14.6
20～900 | 14.99

## 2.10
θ/℃ | 20 | 100 | 200 | 300 | 400 | 500 | 600 | 700 | 800 | 900
ED/GPa | 201 | 196 | 190 | 184 | 178 | 172 | 165 | 156 | 147 | 137

## 2.11
θ/℃ | 700 | 800 | 900 | 1000 | 1100
100h的氧化速率/ [g/(m²·h)] | 0.029 | 0.0467 | 0.0939 | 0.3315 | 0.298

## 3.1.1
标准号 | 品种 | 热处理 | 拉伸性能_θ/℃ | 拉伸性能_σb/MPa | 拉伸性能_σP0.2/MPa | 拉伸性能_δ₅/% | 900℃持久性能_σ/MPa | 900℃持久性能_τ/h | 900℃持久性能_δ₅/%
Q/GYB 05119 | 热轧和锻制棒材 | 标准热处理 | 20 | ≥760 | ≥240 | ≥40 | 59 | ≥23 | 实测
Q/GYB 05119 | 热轧和锻制棒材 | 标准热处理 | 1000 | ≥130 | ≥65 | ≥60 | 59 | ≥23 | 实测
Q/GYB 05121 | 冷轧薄板 | 标准热处理 (供应状态) | 20 | ≥730 | — | ≥40 | 59 | ≥23 | 实测
Q/GYB 05121 | 冷轧薄板 | 标准热处理 (供应状态) | 1000 | ≥105 | — | ≥40 | 59 | ≥23 | 实测

## 3.3
取样/mm | θ/℃ | αK/(J/cm²)
d20热轧棒 标准热处理 | 20 | >266
d20热轧棒 标准热处理 | 600 | >240
d20热轧棒 标准热处理 | 700 | 228
d20热轧棒 标准热处理 | 800 | 214
d20热轧棒 标准热处理 | 900 | 167
d20热轧棒 标准热处理 | 950 | 171

## 3.7.1
取样/mm | θ/℃ | σb/MPa | σP0.2/MPa | δ₅/% | ψ/%
90方坯 标准热处理 | 20 | 859 | 391 | 56 | 63.7
90方坯 标准热处理 | 600 | 713 | 259 | 60 | 55.4
90方坯 标准热处理 | 700 | 654 | 257 | 51 | 56.3
90方坯 标准热处理 | 800 | 468 | 252 | 49 | 58.9
90方坯 标准热处理 | 900 | 284 | 203 | 82 | 79.8
90方坯 标准热处理 | 950 | 223 | 137 | 88 | 79.4
90方坯 标准热处理 | 1000 | 168 | 105 | 93 | 88.1
d20热轧棒 标准热处理 | 20 | 802 | 343 | 59 | 67.7
d20热轧棒 标准热处理 | 600 | 691 | 216 | 65 | 54.7
d20热轧棒 标准热处理 | 700 | 639 | 219 | 57 | 50.9
d20热轧棒 标准热处理 | 800 | 477 | 217 | 55 | 40.7
d20热轧棒 标准热处理 | 900 | 284 | 183 | 87 | 72.9
d20热轧棒 标准热处理 | 950 | 226 | 154 | 93 | 75
d20热轧棒 标准热处理 | 1000 | 170 | 117 | 99 | 81.3
δ1.5冷轧板 标准热处理 | 20 | 848 | — | 56 | —
δ1.5冷轧板 标准热处理 | 600 | 711 | — | 65 | —
δ1.5冷轧板 标准热处理 | 700 | 565 | — | 40 | —
δ1.5冷轧板 标准热处理 | 800 | 427 | — | 51 | —
δ1.5冷轧板 标准热处理 | 900 | 245 | — | 89 | —
δ1.5冷轧板 标准热处理 | 950 | 187 | — | 70 | —
δ1.5冷轧板 标准热处理 | 1000 | 141 | — | 64 | —
δ1.5冷轧板 标准热处理 | 1100 | 70 | — | 48 | —
δ1.5冷轧板 标准热处理 | 1200 | 39 | — | 34 | —

## 3.7.2
取样/mm | 900℃时效 t/h | 20℃拉伸_σb/MPa | 20℃拉伸_δ₅/% | 900℃拉伸_σb/MPa | 900℃拉伸_δ₅/%
δ1.5冷轧板 1180℃/AC | — | 848 | 56.4 | 245 | 89.4
δ1.5冷轧板 1180℃/AC | 100 | 866 | 50 | 229 | 66.6
δ1.5冷轧板 1180℃/AC | 200 | 862 | 47.8 | 229 | 69.8
δ1.5冷轧板 1180℃/AC | 500 | 839 | 41.6 | 224 | 81
δ1.5冷轧板 1180℃/AC | 1000 | 827 | 41 | 224 | 72.4
δ1.5冷轧板 1180℃/AC | 2000 | 814 | 39.3 | 220 | 65.1

## 3.8.1
取样/mm | θ/℃ | σ/MPa | τ/h
90方坯 标准热处理 | 800 | 142 | 110
90方坯 标准热处理 | 900 | 69 | 215
90方坯 标准热处理 | 900 | 78 | 105
90方坯 标准热处理 | 900 | 88 | 64
90方坯 标准热处理 | 950 | 54 | 155
90方坯 标准热处理 | 950 | 59 | 85
d20热轧棒 标准热处理 | 800 | 142 | 1464
d20热轧棒 标准热处理 | 800 | 137 | 183
d20热轧棒 标准热处理 | 800 | 157 | 87
d20热轧棒 标准热处理 | 900 | 78 | 116
d20热轧棒 标准热处理 | 900 | 88 | 54
d20热轧棒 标准热处理 | 950 | 44 | 535
d20热轧棒 标准热处理 | 950 | 64 | 55
d20热轧棒 标准热处理 | 950 | 88 | 11
δ1.5冷轧板 标准热处理 | 800 | 137 | 138
δ1.5冷轧板 标准热处理 | 800 | 157 | 118
δ1.5冷轧板 标准热处理 | 900 | 69 | 118
δ1.5冷轧板 标准热处理 | 900 | 78 | 66
δ1.5冷轧板 标准热处理 | 950 | 49 | 108
δ1.5冷轧板 标准热处理 | 1000 | 34 | 89

## 3.8.3
取样/mm | 时效规范_θ/℃ | 时效规范_t/h | 900℃、69MPa持久_τ/h | 900℃、69MPa持久_δ₅/%
δ1.5冷轧板 1180℃/AC | — | — | 118 | 60
δ1.5冷轧板 1180℃/AC | 900 | 100 | 100 | 67
δ1.5冷轧板 1180℃/AC | 900 | 200 | 96 | 57
δ1.5冷轧板 1180℃/AC | 900 | 500 | 93 | 58
δ1.5冷轧板 1180℃/AC | 900 | 1000 | 89 | 68
δ1.5冷轧板 1180℃/AC | 900 | 2000 | 83 | 54

## 3.9.1
取样/mm | θ/℃ | t/h | εP/% | σ/MPa
d20热轧棒 标准热处理 | 960 | 100 | 1 | 38
d20热轧棒 标准热处理 | 960 | 100 | 2 | 45
d20热轧棒 标准热处理 | 960 | 100 | 5 | 55

## 3.9.2
取样/mm | t/h | 940℃、34MPa的蠕变性能_εt/% | 940℃、34MPa的蠕变性能_εP/%
d20热轧棒 标准热处理 | 10 | 0.123 | 0.078
d20热轧棒 标准热处理 | 50 | 0.42 | 0.375
d20热轧棒 标准热处理 | 100 | 0.8295 | 0.7845
d20热轧棒 标准热处理 | 150 | 1.32 | 1.275
d20热轧棒 标准热处理 | 200 | 1.793 | 1.748

## 3.10.1
取样/mm | θ/℃ | R | Nf/周 | σmax/MPa
d20热轧棒 标准热处理 | 800 | -1 | 10⁷ | 343

## 3.10.3
取样/mm | θ/℃ | N/周 | 裂纹长度/mm
δ1.5冷轧板 标准热处理 | 800→20 | 145 | 0.51
δ1.5冷轧板 标准热处理 | 900→20 | 95 | 0.53
δ1.5冷轧板 标准热处理 | 950→20 | 44 | 0.64

## 4.1
加工类型 | 加热温度 | 开锻(轧)/终锻(轧)温度 | 变形量
锻造 | 950℃~1120℃ | 开锻1110℃~1120℃；终锻≥950℃ | —
棒材轧制 | 1170℃ | 开轧>1050℃；终轧≥950℃ | —
薄板轧制 | 1140℃~1160℃ | 停轧≥850℃；中间淬火温度1150℃ | 总压下量约为30%
拉拔丝材 | 退火温度1100℃~1120℃

## 4.2
取样/mm | 热处理 | 反复弯曲/次数 | 杯突深度/mm
δ1.5冷轧板 | 标准热处理 | 22 | 9.6

## 4.3.1
焊接规范 | 焊接电流/A | 平均裂纹率/%
加HGH3181填料 | 70 | 6.1
未加填料 | 65 | 4.6

## 4.3.2
功率/级数 | 电极压力/kg | 焊接速度(/m/min) | 脉冲时间/格 | 休止时间/格 | 加热时间/s
3 | 800 | 0.32 | 12 | 8 | 6

## 4.3.3
板厚/mm | 焊丝直径/mm | 焊速/(m/h) | 电流/A | 氩气流量(L/min) | 钨极直径/mm
1.5 | 2 | 16 | 80 | 12 | 3
1.5 | 不加 | 12 | 60 | 14 | 3
18 | 2 | 10 | 120 | 15 | 3

## 4.3.3_2
填料合金 | 20℃，接头σb/MPa | 20℃，接头σb/MPa | 900℃，接头σb/MPa | 900℃，接头σb/MPa
不加 | 819 | 断裂在焊缝区 | 247 | 断裂在母材
HGH3181 | 883 | 断裂在近焊缝区 | 254 | 断裂在母材