## 1.7
元素 | C | Cr | Ni | Co | Mo | Al | Ti | Nb | Fe | B | Zr | Mn | Si | P | S | Cu | Pb | Ag | Bi
质量分数/% | 0.03～0.07 | 11.00～13.00 | 余 | ≤1.00 | 3.80～5.20 | 5.50～6.50 | 0.40～1.00 | 1.50～2.50 | ≤0.50 | 0.005～0.015 | 0.050～0.150 | ≤0.25 | ≤0.50 | ≤0.015 | ≤0.015 | ≤0.500 | ≤0.0010 | ≤0.0005 | ≤0.00020

## 2.3
θ/℃ | 100 | 200 | 300 | 400 | 500 | 600 | 700 | 800 | 900 | 1000
λ/[W/(m·℃)] | 10.25 | 11.93 | 13.81 | 15.48 | 17.15 | 18.83 | 20.5 | 22.18 | 23.85 | 25.73

## 2.7
θ/℃ | 20～100 | 20～200 | 20～300 | 20～400 | 20～500 | 20～600 | 20～700 | 20～800 | 20～900 | 20～1000
α/(10^(-6)℃^-1) | 12.6 | 12.7 | 12.9 | 12.9 | 13.4 | 13.7 | 14.2 | 14.7 | 15.5 | 15.5

## 2.10
θ/℃ | 20 | 100 | 200 | 300 | 400 | 500 | 600 | 700 | 800 | 900
ED/GPa | 205 | 199 | 195 | 190 | 185 | 179 | 173 | 168 | 160 | 151
G/GPa | 77 | 76 | 74 | 72 | 70 | 68 | 64 | 58 | 50 | 45
μ | 0.29 | 0.28 | 0.29 | 0.28 | 0.29 | 0.3 | 0.29 | 0.31 | 0.3 | 0.34

## 3.1.1
标准号 | 品种 | 取样 | 拉伸性能_θ/℃ | 拉伸性能_σb/MPa | 拉伸性能_σP0.2/MPa | 拉伸性能_δ₅/% | 拉伸性能_ψ/% | 持久性能_θ/℃ | 持久性能_σ/MPa | 持久性能_τ/h | 持久性能_δ₅/%
GJB 5512.1 HB 7763 | 母合金 | 精铸试棒 铸态 | 20 | ≥760 | ≥690 | ≥5.0 | — | 760 | 530 | ≥50 | ≥2.0
GJB 5512.1 HB 7763 | 母合金 | 精铸试棒 铸态 | 20 | ≥760 | ≥690 | ≥5.0 | — | 980 | 150 | ≥30 | ≥4.0

## 3.1.2
取样 | 项目 | 室温拉伸性能_σP0.2/MPa | 室温拉伸性能_σb/MPa | 室温拉伸性能_δ₅/% | 室温拉伸性能_ψ/% | 760℃、530MPa持久性能_τ/h | 760℃、530MPa持久性能_δ₅/% | 980℃、150MPa持久性能_τ/h | 980℃、150MPa持久性能_δ₅/%
精铸试棒 铸态 | Xbar | 750 | 920 | 12 | 17 | 158 | 4.9 | 52 | 9.5
精铸试棒 铸态 | S | 51 | 67 | 3.7 | 5.2 | 63 | 1.9 | 1.3 | 2.6
精铸试棒 铸态 | n | 42 | 42 | 42 | 42 | 32 | 32 | 32 | 32

## 3.3
取样 | θ/℃ | αKU/(kJ/m²)
精铸试棒 铸态 | 20 | 470
精铸试棒 铸态 | 500 | 445
精铸试棒 铸态 | 600 | 420
精铸试棒 铸态 | 700 | 410
精铸试棒 铸态 | 800 | 350
精铸试棒 铸态 | 900 | 300
精铸试棒 铸态 | 1000 | 260

## 3.4
取样 | 室温σse/MPa
精铸试棒 铸态 | 730
精铸试棒 铸态 | 755
精铸试棒 铸态 | 720
精铸试棒 标准热处理 | 785
精铸试棒 标准热处理 | 770
精铸试棒 标准热处理 | 760

## 3.7.1
取样 | θ/℃ | σb/MPa | σP0.1/MPa | σP0.2/MPa | δ₅/% | ψ/%
精铸试棒 铸态 | 20 | 935 | 715 | 760 | 13.4 | 15.7
精铸试棒 铸态 | 500 | 890 | — | 685 | 15.7 | 21.6
精铸试棒 铸态 | 550 | 900 | — | 665 | 14.5 | 18.2
精铸试棒 铸态 | 650 | 885 | — | 670 | 15.7 | 20.8
精铸试棒 铸态 | 700 | 885 | — | — | 17.1 | 24
精铸试棒 铸态 | 750 | 880 | 655 | 675 | 10.4 | 18
精铸试棒 铸态 | 800 | 865 | 640 | 676 | 10.9 | 18.2
精铸试棒 铸态 | 850 | 780 | 680 | 715 | 10.1 | 15
精铸试棒 铸态 | 900 | 630 | — | — | 13.3 | 29
精铸试棒 铸态 | 1000 | 365 | — | 260 | 22.9 | 27

## 3.7.2
取样 | 热处理 | 室温拉伸_σP0.2/MPa | 室温拉伸_σb/MPa | 室温拉伸_δ/%(25mm) | 室温拉伸_ψ/%
精铸件 铸态 | — | 760 | 890 | 8 | 13
精铸件 铸态 | 845℃×16h/AC | 750 | 840 | 5 | 10.8
精铸件 铸态 | 1180℃×2h/AC+845℃×16h/AC | 830 | 940 | 5 | 7.8
精铸件 铸态 | 1180℃×2h/AC+930℃×16h/AC | 820 | 900 | 6.5 | 12
精铸件 铸态 | 930℃×16h/AC | 735 | 810 | 7 | 15.7
精铸件 铸态 | 1180℃×2h/AC+650℃×16h/AC | 840 | 940 | 9 | 14.5
精铸件 铸态 | 650℃×16h/AC | 790 | 930 | 8 | 10.8

## 3.7.5
取样/mm | 状态 | 室温拉伸_σP0.2/MPa | 室温拉伸_σb/MPa | 室温拉伸_δ/% | 室温拉伸_ψ/%
Ⅲ级涡轮 叶片榫头 d2×10试样 | 标准热处理 | 670 | 720 | 5.5 | 8.5
Ⅲ级涡轮 叶片榫头 d2×10试样 | 标准热处理 | 675 | 710 | 3.5 | 8.5
Ⅲ级涡轮 叶片榫头 d2×10试样 | 铸态 | 700 | 840 | 13.5 | 18
Ⅲ级涡轮 叶片榫头 d2×10试样 | 铸态 | — | 890 | 11 | 17

## 3.7.5_2
取样 | 室温拉伸性能项目 | 腹板外径径向_铸态 | 腹板外径径向_固溶处理 | 腹板内径径向_铸态 | 腹板内径径向_固溶处理 | 轮毂径向_铸态 | 轮毂径向_固溶处理 | 轮毂切向_铸态 | 轮毂切向_固溶处理
整铸 涡轮盘 | σP0.2/MPa | 790 | 800 | 715 | 780 | 740 | — | — | 700
整铸 涡轮盘 | σP0.2/MPa | 770 | 800 | 700 | 760 | 695 | 810 | — | —
整铸 涡轮盘 | σb/MPa | 900 | 930 | 790 | 930 | 860 | — | — | 800
整铸 涡轮盘 | σb/MPa | 850 | 875 | 765 | 875 | 840 | 1044 | — | —
整铸 涡轮盘 | δ/%(25mm) | 9 | 7 | 8 | 7 | 11 | — | — | 9
整铸 涡轮盘 | δ/%(25mm) | 6 | 4 | 8 | 4 | 9 | 13 | — | —
整铸 涡轮盘 | ψ/% | — | — | 14.5 | 15.3 | 18.2 | — | — | 13.1
整铸 涡轮盘 | ψ/% | — | — | 10.8 | 18.9 | 13.8 | 19.6 | — | —

## 3.8.1
取样 | θ/℃ | σt/h/MPa_σ100 | σt/h/MPa_σ200 | σt/h/MPa_σ500 | σt/h/MPa_σ1000 | σt/h/MPa_σ2000 | σt/h/MPa_σ5000
精铸试棒 铸态 | 700 | 690 | 670 | 635 | 595 | 535 | 480
精铸试棒 铸态 | 800 | 485 | 435 | 350 | — | 300 | 250
精铸试棒 铸态 | 900 | 240 | 230 | 185 | 156 | 90 | —

## 3.8.2
取样 | θ/℃ | 光滑试样_σ/MPa | 光滑试样_τ/h | 光滑试样_δ₅/% | 缺口试样_σ/MPa | 缺口试样_τH/h
精铸试棒 铸态 | 600 | — | — | — | 784 | 4755
精铸试棒 铸态 | 700 | 390 | 7590 | — | — | —
精铸试棒 铸态 | 700 | 540 | 3515 | — | — | —
精铸试棒 铸态 | 700 | 590 | 1206 | — | — | —
精铸试棒 铸态 | 700 | 635 | 486 | — | — | —
精铸试棒 铸态 | 700 | 685 | 144 | — | 705 | 3364
精铸试棒 铸态 | 732 | 590 | 287 | — | — | —
精铸试棒 铸态 | 750 | 590 | 142 | — | 588 | 566
精铸试棒 铸态 | 760 | 530 | 158 | 4.9 | — | —
精铸试棒 铸态 | 800 | 245 | 5965 | — | — | —
精铸试棒 铸态 | 800 | 295 | 2776 | — | — | —
精铸试棒 铸态 | 800 | 345 | 970 | — | — | —
精铸试棒 铸态 | 800 | 390 | 407 | — | — | —
精铸试棒 铸态 | 800 | 440 | 147 | — | — | —
精铸试棒 铸态 | 800 | 470 | 143 | 一 | 470 | 986
精铸试棒 铸态 | 815 | 315 | 475 | — | — | —
精铸试棒 铸态 | 850 | 195 | 1039 | — | — | —
精铸试棒 铸态 | 850 | 335 | 159 | — | — | —
精铸试棒 铸态 | 900 | 155 | 1193 | — | — | —
精铸试棒 铸态 | 900 | 195 | 403 | — | — | —
精铸试棒 铸态 | 900 | 215 | 286 | — | — | —
精铸试棒 铸态 | 900 | 225 | 235 | — | — | —
精铸试棒 铸态 | 900 | 245 | 88 | — | — | —
精铸试棒 铸态 | 980 | 150 | 51 | 9.5 | — | —

## 3.8.5
取样/mm | 状态 | θ/℃ | σ/MPa | τ/h
叶片毛坯榫头 d2×10试样 | 标准热处理 | 760 | 540 | 74
叶片毛坯榫头 d2×10试样 | 标准热处理 | 760 | 540 | 79
叶片毛坯榫头 d2×10试样 | 标准热处理 | 980 | 153 | 43
叶片毛坯榫头 d2×10试样 | 标准热处理 | 980 | 153 | 49
叶片毛坯榫头 d2×10试样 | 铸态 | 760 | 540 | 150
叶片毛坯榫头 d2×10试样 | 铸态 | 760 | 540 | 123
叶片毛坯榫头 d2×10试样 | 铸态 | 980 | 153 | 37
叶片毛坯榫头 d2×10试样 | 铸态 | 980 | 153 | 46

## 3.9
取样 | θ/℃ | σ/MPa | 100h的蠕变性能_εt/% | 100h的蠕变性能_εP/% | 100h的蠕变性能_εe/%
精铸试棒 铸态 | 700 | 294 | 0.172 | — | 0.186
精铸试棒 铸态 | 700 | 294 | 0.17 | 0.011 | 0.159
精铸试棒 铸态 | 750 | 470 | 0.746 | 0.471 | 0.275
精铸试棒 铸态 | 750 | 470 | 0.579 | 0.299 | 0.28
精铸试棒 铸态 | 750 | 480 | 0.703 | 0.394 | 0.309
精铸试棒 铸态 | 750 | 480 | 0.7 | 0.348 | 0.357
精铸试棒 铸态 | 800 | 362 | 0.661 | 0.421 | 0.24
精铸试棒 铸态 | 800 | 362 | 0.786 | 0.518 | 0.248
精铸试棒 铸态 | 800 | 362 | 0.704 | 0.475 | 0.229
精铸试棒 铸态 | 800 | 372 | 0.586 | 0.576 | 0.271
精铸试棒 铸态 | 800 | 372 | 0.755 | 0.323 | 0.263
精铸试棒 铸态 | 800 | 372 | 0.649 | 0.425 | 0.225
精铸试棒 铸态 | 900 | 176 | 0.253 | 0.128 | 0.125
精铸试棒 铸态 | 900 | 176 | 0.38 | 0.256 | 0.125
精铸试棒 铸态 | 900 | 176 | 0.365 | 0.235 | 0.13

## 3.10.1
取样/mm | θ/℃ | 表面状态 | Nf/周 | σ-1/MPa | σ-1H/MPa
精铸试棒 d7.5试样 铸态 | 600 | 标准状态 | 10^7 | 274 | 235
精铸试棒 d7.5试样 铸态 | 600 | 晶粒细化 | 10^7 | 313 | —
精铸试棒 d7.5试样 铸态 | 700 | 标准状态 | 10^7 | 323 | 256
精铸试棒 d7.5试样 铸态 | 700 | 晶粒细化 | 10^7 | 303 | 256
精铸试棒 d7.5试样 铸态 | 700 | 喷不锈钢丸 | 10^7 | — | 274

## 3.10.2
取样/mm | θ/℃ | △εt/% | Nf/周 | 平均Nf/周
精铸试棒 d6试样 铸态 | 600 | ±0.4 | 1249 | 1505
精铸试棒 d6试样 铸态 | 600 | ±0.4 | 1968 | 1505
精铸试棒 d6试样 铸态 | 600 | ±0.4 | 1303 | 1505
精铸试棒 d6试样 铸态 | 600 | ±0.55 | 98 | 86
精铸试棒 d6试样 铸态 | 600 | ±0.55 | 96 | 86
精铸试棒 d6试样 铸态 | 600 | ±0.55 | 63 | 86

## 3.10.3
取样/mm | 试样表面状态 | θ/℃ | N/周 | 裂纹长度/mm
精铸试板 δ6×宽20 铸态 | 标准状态 | 20→850 | 80 | 0.46
精铸试板 δ6×宽20 铸态 | 晶粒细化 | 20→850 | 80 | 0.36
精铸试板 δ6×宽20 铸态 | 标准状态 | 20→900 | 60 | 0.43
精铸试板 δ6×宽20 铸态 | 晶粒细化 | 20→900 | 60 | 0.41
精铸试板 δ6×宽20 铸态 | 标准状态 | 20→950 | 44 | 0.39
精铸试板 δ6×宽20 铸态 | 晶粒细化 | 20→950 | 44 | 0.35
精铸试板 δ6×宽20 铸态 | 标准状态 | 20→1000 | 35 | 0.58
精铸试板 δ6×宽20 铸态 | 晶粒细化 | 20→1000 | 35 | 0.5