## 1.7
元素 | C | Cr | Ni | Co | W | Mo | Al | Ti | Fe | La | B | Si | Mn | S | P | Cu
质量分数/% | 0.05～0.15 | 20.00～24.00 | 余 | ≤5.00 | 13.00～15.00 | 1.00～3.00 | 0.20～0.50 | ≤0.10 | ≤3.00 | 0.005～0.05 | ≤0.015 | 0.25～0.75 | 0.30～1.00 | ≤0.015 | ≤0.03 | ≤0.50

## 2.3
θ/℃ | 20 | 100 | 200 | 300 | 400 | 500
λ/[W/(m·℃)] | 12.3 | 16 | 19.2 | 23.1 | 22.3 | 25.4

## 2.5
θ/℃ | 200 | 400 | 600 | 800 | 1000 | 1100
Q/(10^(-6)m²/s) | 2.95 | 3.57 | 4.06 | 4.71 | 4.67 | 4.78

## 2.6
θ/℃ | 200 | 400 | 600 | 800 | 1000 | 1100
c/[J/(kg·K)] | 469 | 503 | 530 | 550 | 534 | 594

## 2.7
θ/℃ | 20～100 | 20～200 | 20～300 | 20～400 | 20～500 | 20～600 | 20～700 | 20～800 | 20～900 | 20～1000 | 20～1100
α/(10^(-6)℃-1) | 12.6 | 13.5 | 14.1 | 14.4 | 14.4 | 14.7 | 15.3 | 15.7 | 16 | 16.3 | 16.6

## 2.10
θ/℃ | 20 | 100 | 200 | 300 | 400 | 500 | 600 | 700 | 800 | 900 | 1000 | 1100
E/GPa | 215 | 210 | 204 | 199 | 194 | 188 | 182 | 176 | 168 | 160 | 150 | 139
G/GPa | 82.2 | 80.1 | 77.9 | 75.7 | 73.5 | 71.2 | 68.8 | 66.1 | 63.1 | 59.7 | 55.9 | 51.6
μ | 0.31 | 0.31 | 0.31 | 0.31 | 0.32 | 0.32 | 0.32 | 0.33 | 0.33 | 0.34 | 0.35 | 0.35

## 2.11
t/h | 900℃，氧化增重值/(g/m²) | 1000℃，氧化增重值/(g/m²) | 1100℃，氧化增重值/(g/m²)
25 | 2.20098 | 3.9978 | 10.54903
50 | 2.86605 | 5.26604 | 11.59449
75 | — | 5.24895 | 14.12783
100 | 3.37358 | 6.1001 | 16.20688
200 | 4.21545 | 8.23936 | 16.86038
300 | 4.7526 | — | 22.56793
400 | 5.1175 | — | —
500 | 5.332225 | 10.96463 | 23.85217

## 2.12
涂盐成分 | 合金 | θ/℃ | 100h的腐蚀增重值/(g/m²)
90%Na₂SO₄+10%NaCl | GH3230 | 900 | 8.656
涂盐量：2mg/cm² | GH3536 | 900 | 14.775

## 3.1.1
标准号 | 品种 | 热处理 | θ/℃ | 拉伸性能_σb/MPa | 拉伸性能_σP0.2/MPa | 拉伸性能_δ₅/% | HBW | 持久性能_σ/MPa | 持久性能_τ/h | 持久性能_δ₅/%
QJ/DT 0160044 | 板材 | 标准热处理 | 20 | ≥793 | ≥345 | ≥40 | 实测 | — | — | —
Q/GYB 05062 | 带材 | 标准热处理 | 927 | — | — | — | — | 62 | ≥36 | ≥10

## 3.7
取样/mm | θ/℃ | σb/MPa | δ₅/%
δ1.5冷轧板 1230℃×10minAC | 20 | 905 | 51
δ1.5冷轧板 1230℃×10minAC | 20 | 910 | 49.5
δ1.5冷轧板 1230℃×10minAC | 500 | 760 | 47
δ1.5冷轧板 1230℃×10minAC | 500 | 745 | 47
δ1.5冷轧板 1230℃×10minAC | 600 | 735 | 48
δ1.5冷轧板 1230℃×10minAC | 600 | 740 | 47
δ1.5冷轧板 1230℃×10minAC | 700 | 635 | 41
δ1.5冷轧板 1230℃×10minAC | 700 | 620 | 39
δ1.5冷轧板 1230℃×10minAC | 800 | 410 | 94
δ1.5冷轧板 1230℃×10minAC | 800 | 405 | 86
δ1.5冷轧板 1230℃×10minAC | 900 | 285 | 71
δ1.5冷轧板 1230℃×10minAC | 900 | 250 | 87
δ1.5冷轧板 1230℃×10minAC | 950 | 200 | 70
δ1.5冷轧板 1230℃×10minAC | 950 | 205 | 89
δ1.5冷轧板 1230℃×10minAC | 1000 | 151 | 78
δ1.5冷轧板 1230℃×10minAC | 1000 | 157 | 75

## 3.8.1
取样/mm | θ/℃ | σ/MPa | τ/h
δ1.5冷轧板 1230℃×10minAC | 700 | 260 | 125.2
δ1.5冷轧板 1230℃×10minAC | 700 | 260 | 106.3
δ1.5冷轧板 1230℃×10minAC | 700 | 310 | 78.5
δ1.5冷轧板 1230℃×10minAC | 700 | 310 | 38.2
δ1.5冷轧板 1230℃×10minAC | 700 | 220 | 288.3
δ1.5冷轧板 1230℃×10minAC | 700 | 180 | 1304.2
δ1.5冷轧板 1230℃×10minAC | 750 | 200 | 91.8
δ1.5冷轧板 1230℃×10minAC | 750 | 200 | 74.8
δ1.5冷轧板 1230℃×10minAC | 750 | 170 | 270
δ1.5冷轧板 1230℃×10minAC | 750 | 150 | 689
δ1.5冷轧板 1230℃×10minAC | 750 | 130 | 2104.8
δ1.5冷轧板 1230℃×10minAC | 800 | 160 | 49.2
δ1.5冷轧板 1230℃×10minAC | 800 | 160 | 52
δ1.5冷轧板 1230℃×10minAC | 800 | 153 | 44.5
δ1.5冷轧板 1230℃×10minAC | 800 | 153 | 49.5
δ1.5冷轧板 1230℃×10minAC | 800 | 133 | 142.6
δ1.5冷轧板 1230℃×10minAC | 800 | 120 | 309
δ1.5冷轧板 1230℃×10minAC | 800 | 100 | 693
δ1.5冷轧板 1230℃×10minAC | 870 | 114 | 23.8
δ1.5冷轧板 1230℃×10minAC | 870 | 114 | 18
δ1.5冷轧板 1230℃×10minAC | 870 | 60 | 832.5
δ1.5冷轧板 1230℃×10minAC | 870 | 90 | 45.3
δ1.5冷轧板 1230℃×10minAC | 870 | 90 | 37.5
δ1.5冷轧板 1230℃×10minAC | 870 | 83 | 106.5
δ1.5冷轧板 1230℃×10minAC | 870 | 83 | 103
δ1.5冷轧板 1230℃×10minAC | 870 | 72 | 228.2
δ1.5冷轧板 1230℃×10minAC | 870 | 72 | 285.3
δ1.5冷轧板 1230℃×10minAC | 900 | 75 | 17.6
δ1.5冷轧板 1230℃×10minAC | 900 | 75 | 18
δ1.5冷轧板 1230℃×10minAC | 900 | 62 | 51.3
δ1.5冷轧板 1230℃×10minAC | 900 | 62 | 50.6
δ1.5冷轧板 1230℃×10minAC | 900 | 55 | 88
δ1.5冷轧板 1230℃×10minAC | 900 | 55 | 102.8
δ1.5冷轧板 1230℃×10minAC | 900 | 45 | 443.9
δ1.5冷轧板 1230℃×10minAC | 900 | 40 | 747.6
δ1.5冷轧板 1230℃×10minAC | 1000 | 16 | 1583.9
δ1.5冷轧板 1230℃×10minAC | 1000 | 23 | 220.4
δ1.5冷轧板 1230℃×10minAC | 1000 | 33 | 66.6
δ1.5冷轧板 1230℃×10minAC | 1000 | 42 | 26.2

## 3.10.3.1
取样/mm | θ/℃ | 在N=10周，裂纹长度/mm | 在N=20周，裂纹长度/mm | 在N=30周，裂纹长度/mm | 在N=40周，裂纹长度/mm | 在N=50周，裂纹长度/mm | 在N=100周，裂纹长度/mm | 在N=150周，裂纹长度/mm | 在N=200周，裂纹长度/mm | 在N=300周，裂纹长度/mm | 在N=350周，裂纹长度/mm | 在N=400周，裂纹长度/mm | 在N=500周，裂纹长度/mm
δ1.5冷轧板 1230℃×10minAC | 700→20 | — | — | — | — | — | 0.09 | — | 0.24 | 0.33 | — | — | 0.56
δ1.5冷轧板 1230℃×10minAC | 800→20 | — | — | — | — | 0.05 | 0.14 | — | 0.44 | 0.59 | 1.06 | — | —
δ1.5冷轧板 1230℃×10minAC | 900→20 | — | 0.1 | — | 0.24 | — | 0.37 | — | 1.07 | 1.9 | — | 2.64 | —
δ1.5冷轧板 1230℃×10minAC | 1000→20 | 0.31 | — | 0.56 | — | 0.67 | 1.41 | 2.13 | 2.83 | — | — | — | —

## 3.10.3.2
取样/mm | 固溶温度/℃ | 900℃→20℃、在以下循环N/周，裂纹长度/mm | 900℃→20℃、在以下循环N/周，裂纹长度/mm | 900℃→20℃、在以下循环N/周，裂纹长度/mm | 900℃→20℃、在以下循环N/周，裂纹长度/mm | 900℃→20℃、在以下循环N/周，裂纹长度/mm | 900℃→20℃、在以下循环N/周，裂纹长度/mm | 900℃→20℃、在以下循环N/周，裂纹长度/mm
|  | 20 | 40 | 100 | 200 | 300 | 400 | 500
δ1.5冷轧板 | 1180 | 0.1 | 0.24 | 0.37 | 1.07 | 1.9 | 2.64 | 3.76
δ1.5冷轧板 | 1230 | 0.16 | 0.29 | 0.56 | 1.7 | 2.58 | 3.26 | 3.58

## 4.1
加工类型 | 加热温度 | 开锻(轧)/终锻(轧)温度
钢锭开坯 | ≤700℃装炉，1160℃~1180℃ | 开锻>1050℃；终锻>980℃
板坯轧制 | (1160～1200)℃±10℃ | 开轧≥1100℃；停轧≥980℃
热轧薄板 | 1160℃±10℃ | 荒轧：开轧1150℃~1160℃；停轧≥950℃；精轧：开轧1140℃~1150℃；停轧≥900℃
冷轧薄板 | 冷轧变形量控制在30%～40%

## 4.2
板厚/mm | 弯曲系数 | 弯曲角度/(°)
≤1.27 | 1.5 | 180
1.27～4.76 | 2 | 180