## 1.7
元素 | C | Cr | Ni | Co | W | Mo | Al | Ti | Nb | Fe | B | Zr | Mg | V | S | Si | Mn | Cu | Ag | Pb | Bi
质量分数/% | 0.09～0.14 | 5.50～6.50 | 余 | 11.00～13.00 | 9.50～10.50 | 1.70～2.30 | 5.20～5.70 | 1.00～1.50 | 2.50～3.30 | ≤0.50 | 0.050～0.100 | 0.030～0.080 | ≤0.003 | ≤0.100 | ≤0.015 | ≤0.20 | ≤0.50 | ≤0.400 | ≤0.0005 | ≤0.0005 | ≤0.00005

## 2.3
θ/℃ | 150 | 200 | 300 | 400 | 500 | 600 | 700 | 800 | 900 | 1000
λ/[W/(m·℃)] | 10.65 | 10.89 | 13.4 | 15.49 | 17.17 | 19.26 | 20.93 | 22.61 | 24.7 | 26.8

## 2.7
θ/℃ | 20～100 | 20～200 | 20～300 | 20～400 | 20～500 | 20～600 | 20～700 | 20～800 | 20～900 | 20～1000
α/(10^(-6)℃^-1) | 12.36 | 12.44 | 12.67 | 12.82 | 13.06 | 13.25 | 13.86 | 14.05 | 14.61 | 15.49

## 2.10
θ/℃ | 20 | 100 | 200 | 300 | 400 | 500 | 600 | 700 | 800 | 900
ED/GPa | 240 | 238 | 233 | 220 | 228 | 215 | 208 | 198 | 192 | 179
G/GPa | 96 | 93 | 92 | 89 | 87 | 85 | 82 | 78 | 74 | 70
μ | 0.25 | 0.27 | 0.28 | 0.3 | 0.26 | 0.28 | 0.27 | 0.26 | 0.3 | 0.28

## 2.11
t/h | 950℃，氧化速率/[g/(m²·h)] | 1000℃，氧化速率/[g/(m²·h)] | 1050℃，氧化速率/[g/(m²·h)]
25 | 0.089 | 0.12 | 0.2
50 | 0.045 | 0.071 | 0.15
75 | 0.043 | 0.064 | 0.11
100 | 0.031 | 0.051 | 0.089
150 | 0.021 | 0.033 | 0.067
200 | 0.017 | 0.027 | 0.054
250 | 0.015 | 0.024 | 0.049
300 | 0.014 | 0.022 | 0.05
400 | 0.011 | 0.018 | 0.045
500 | 0.0097 | 0.016 | 0.044

## 2.12
合金 | 900℃、25h_失重/(mg/cm²) | 900℃、25h_表面状况 | 900℃、25h_氧化膜 | 900℃、50h_失重/(mg/cm²) | 900℃、50h_表面状况 | 900℃、50h_氧化膜 | 900℃、100h_失重/(mg/cm²) | 900℃、100h_表面状况 | 900℃、100h_氧化膜
K419 | 18.13 | 轻微腐蚀 | 刚破坏 | 56.3 | 轻微腐蚀 | 刚破坏 | 109 | 侵蚀 | 已破坏
Rene80 | — | 抗蚀 | 完好 | 10.5 | 抗蚀 | 完好 | 16.3 | 抗蚀 | 完好
K4002 | 4.07 | 抗蚀 | 完好 | 16.5 | 抗蚀 | 完好 | 72.1 | 部分侵蚀 | 局部破坏
K419H | 13.6 | 抗蚀 | 完好 | 39.1 | 轻微腐蚀 | 刚破坏 | 126.4 | 轻微侵蚀 | 已破坏
K403 | — | 抗蚀 | 完好 | 27.7 | 局部稍有腐蚀 | 局部稍有腐蚀 | 209.2 | 侵蚀 | 已破坏
K409 | 3.7 | 抗蚀 | 完好 | 26.4 | 局部稍有腐蚀 | 局部破坏 | 225 | 侵蚀 | 已破坏
K417G | 39.3 | 轻微腐蚀 | 刚破坏 | 36.6 | 侵蚀 | 破坏 | 375 | 严重侵蚀 | 已破坏

## 3.1.1
标准号 | 品种 | 取样 | 状态 | 持久性能_θ/℃ | 持久性能_σ/MPa | 持久性能_τ/h
HB 5163 | 母合金 | 精铸试棒 | 铸态 | 750 | 686 | ≥45
HB 5163 | 母合金 | 精铸试棒 | 铸态 | 950 | 256 | ≥80

## 3.3.1
取样 | θ/℃ | αKU/(kJ/m²)
精铸试棒 铸态 | 20 | 122
精铸试棒 铸态 | 700 | 147
精铸试棒 铸态 | 800 | 127
精铸试棒 铸态 | 900 | 127
精铸试棒 铸态 | 950 | 118
精铸试棒 铸态 | 1000 | 108

## 3.3.2
取样 | 时效规范_θ/℃ | 时效规范_t/h | 室温αKU/(kJ/m²)
精铸试棒 铸态 | 850 | 500 | 108
精铸试棒 铸态 | 850 | 1000 | 147
精铸试棒 铸态 | 900 | 500 | 137
精铸试棒 铸态 | 900 | 1000 | 167

## 3.7.1
取样 | θ/℃ | σb/MPa | σP0.2/MPa | δ₅/% | ψ/%
精铸试棒 铸态 | 20 | 950 | 825 | 6 | 11.7
精铸试棒 铸态 | 700 | 980 | 855 | 4.3 | 10
精铸试棒 铸态 | 760 | 960 | — | 3.2 | 8.5
精铸试棒 铸态 | 800 | 940 | 840 | 3.9 | 8
精铸试棒 铸态 | 850 | 845 | — | 4.8 | 8
精铸试棒 铸态 | 900 | 843 | 595 | 4.1 | 6
精铸试棒 铸态 | 950 | 715 | — | 6 | 8.5
精铸试棒 铸态 | 1000 | 610 | 360 | 3.1 | 6.5
精铸试棒 铸态 | 1050 | 470 | — | 4.5 | 8

## 3.7.2
取样 | 时效规范_θ/℃ | 时效规范_t/h | 室温拉伸_σb/MPa | 室温拉伸_δ₅/% | 室温拉伸_ψ/%
精铸试棒 铸态 | — | — | 885 | 6 | 15
精铸试棒 铸态 | 800 | 500 | 815 | 8.5 | 4
精铸试棒 铸态 | 850 | 500 | 785 | 3 | 3
精铸试棒 铸态 | 850 | 1000 | 870 | 6.5 | 8
精铸试棒 铸态 | 900 | 500 | 865 | 7 | 15
精铸试棒 铸态 | 900 | 1000 | 885 | 12 | 8

## 3.8.1
取样 | θ/℃ | σt/h/MPa_σ50 | σt/h/MPa_σ100 | σt/h/MPa_σ200 | σt/h/MPa_σ300 | σt/h/MPa_σ500 | σt/h/MPa_σ1000 | σt/h/MPa_σ2000 | σt/h/MPa_σ5000 | σt/h/MPa_σ10000
精铸试棒 铸态 | 700 | 838 | 823 | 804 | 789 | 774 | 755 | 735 | — | —
精铸试棒 铸态 | 760 | — | 686 | — | — | — | — | — | — | —
精铸试棒 铸态 | 800 | 588 | 563 | 524 | 506 | 485 | 456 | 426 | 392 | 367
精铸试棒 铸态 | 850 | — | 470 | 431 | 407 | 382 | 353 | 323 | 284 | 259
精铸试棒 铸态 | 900 | 455 | 382 | 337 | 315 | 289 | 256 | 227 | 184 | 173
精铸试棒 铸态 | 950 | 299 | 264 | 230 | 215 | 196 | 171 | 152 | 127
精铸试棒 铸态 | 1000 | 213 | 186 | 161 | 149 | 134 | 116 | — | — | —
精铸试棒 铸态 | 1050 | 142 | 122 | 107 | — | — | — | — | — | —

## 3.8.3
涂层 | θ/℃ | 光滑试样_σ/MPa | 光滑试样_τ/h | 光滑试样_δ₅% | 光滑试样_ψ/% | 缺口试样_σ/MPa | 缺口试样_τH/h
无 | 760 | 686 | 97 | 4.9 | 7.7 | — | —
无 | 800 | 549 | 177 | 2 | — | 559 | >201
渗Al | 800 | 451 | 1441 | 4.4 | 12 | — | —
无 | 850 | 421 | 449 | 3.5 | — | — | —
无 | 850 | 294 | 3737 | 12.8 | 29.5 | — | —
渗Al | 900 | 274 | 5739 | 17.2 | 28 | — | —
无 | 900 | 372 | 154 | — | — | 313 | 635
无 | 900 | 254 | 172 | 12 | 23 | — | —
无 | 900 | 176 | 6056 | 12 | 12 | — | —
无 | 950 | 284 | 74 | — | — | 245 | 628
无 | 950 | 254 | 122 | 6.8 | 6.6 | — | —
渗Al | 950 | 176 | 732 | 18.8 | — | — | —
无 | 950 | 117 | 3410 | — | — | — | —
渗Al | 950 | 117 | 3954 | — | — | — | —
无 | 1000 | 196 | 70 | 11 | — | 215 | 150
无 | 1000 | 147 | 250 | — | — | — | —
渗Al | 1000 | 127 | 634 | 6.4 | 5 | — | —
无 | 1050 | 147 | 45 | 10.8 | 16 | 117 | 317

## 3.8.4
取样/mm | 状态 | 表面细化处理 | 持久性能_θ/℃ | 持久性能_σ/MPa | 持久性能_τ/h | 持久性能_δ₅/% | 持久性能_ψ%
精铸试棒，d5试样 | 铸态 | 无 | 760 | 647 | 218 | 3.7 | 5.8
叶片取d3试样 | 铸态 | 孕育细化 | 760 | 647 | 163 | 3.4 | 4.8
叶片取δl试样 | 铸态 | 孕育细化 | 760 | 647 | 149 | 4.7 | —
精铸试棒，d5试样 | 铸态 | 无 | 950 | 254 | 100 | 6～9 | —
叶片取d3试样 | 铸态 | 孕育细化 | 950 | 254 | >88 | — | —

## 3.8.5
取样 | 时效规范_θ/℃ | 时效规范_t/h | 950℃，254MPa持久_τ/h | 950℃，254MPa持久_δ₅/%
精铸试棒 铸态 | — | — | 156 | 13.2
精铸试棒 铸态 | 800 | 500 | 133 | —
精铸试棒 铸态 | 850 | 500 | 139 | 15.2
精铸试棒 铸态 | 850 | 1000 | 168 | —
精铸试棒 铸态 | 900 | 500 | 120 | 11.7
精铸试棒 铸态 | 900 | 1000 | 110 | —

## 3.9
取样 | θ/℃ | σ/MPa | 100h的蠕变性能_εt/% | 100h的蠕变性能_εP/% | εp=0.2%，100h，σ/MPa
精铸试棒 铸态 | 850 | 362 | 0.233 | 0.116 | 372
精铸试棒 铸态 | 850 | 372 | 0.412 | 0.193 | 372
精铸试棒 铸态 | 850 | 392 | 0.552 | 0.324 | 372
精铸试棒 铸态 | 900 | 225 | 0.319 | 0.158 | 245
精铸试棒 铸态 | 900 | 235 | 0.326 | 0.17 | 245
精铸试棒 铸态 | 900 | 245 | 0.344 | 0.202 | 245
精铸试棒 铸态 | 950 | 176 | 0.253 | 0.142 | 186
精铸试棒 铸态 | 950 | 186 | 0.334 | 0.219 | 186
精铸试棒 铸态 | 950 | 196 | 0.402 | 0.291 | 186
精铸试棒 铸态 | 1000 | 107 | 0.168 | 0.086 | 122
精铸试棒 铸态 | 1000 | 117 | 0.191 | 0.122 | 122
精铸试棒 铸态 | 1000 | 127 | 0.414 | 0.349 | 122

## 3.10.1
取样 | 试样/mm | θ/℃ | 旋转弯曲疲劳，Nf=10^7周 | 旋转弯曲疲劳，Nf=10^7周 | 旋转弯曲疲劳，Nf=10^7周
— | — | — | σD/MPa | σD/MPa | σDH/MPa
— | — | — | 基材 | 渗Al | 基材
精铸试棒 铸态 | d9.5 | 800 | — | 294 | 284
精铸试棒 铸态 | d9.5 | 900 | 294 | — | —
精铸试棒 铸态 | d7.5 | 700 | 294 | — | —
精铸试棒 铸态 | d7.5 | 760 | 304 | — | —
精铸试棒 铸态 | d7.5 | 850 | 304 | — | —
精铸试棒 铸态 | d7.5 | 900 | 294 | 294 | —
精铸试棒 铸态 | d7.5 | 950 | 304 | — | —
精铸试棒 铸态 | d7.5 | 1000 | 254 | — | —
精铸试棒 铸态 | d4.0 | 760 | 362 | — | —
精铸试棒 铸态 | d4.0 | 800 | 372 | — | —
精铸试棒 铸态 | d4.0 | 900 | 362 | — | —

## 3.10.3
试验条件 | 第一次出现裂纹，N/周_基材 | 第一次出现裂纹，N/周_渗Al | 缺口处的裂纹长度/mm_基材 | 缺口处的裂纹长度/mm_渗Al
三角形截面试样；20℃=1000℃;高频加热、水冷 | 6～16 | 17～22 | — | —
厚1.5mm、宽20mm板状试样，缺口半径r=0.1mm；20℃→950℃，电加热到950℃、保持55s，20℃流水冷却，15s为一周期，反复60次 | — | 一 | 0.36～0.37 | 0.20～0.35