## 1.7
元素 | C | Cr | Ni | Co | W | Mo | Al | Ti | Fe | Nb | Hf | B | Zr | V | S | Mn | Si | Cu | Mg | Ag | Pb | Bi
质量分数/% | 0.09～0.14 | 5.50～6.50 | 余 | 11.00～13.00 | 9.50～10.70 | 1.70～2.30 | 5.20～5.70 | 1.00～1.50 | ≤0.50 | 2.25～2.75 | 1.200～1.600 | 0.050～0.100 | 0.030～0.080 | ≤0.100 | ≤0.015 | ≤0.20 | ≤0.20 | ≤0.100 | ≤0.003 | ≤0.0005 | ≤0.0005 | ≤0.00005

## 2.3
θ/℃ | 100 | 200 | 300 | 400 | 500 | 600 | 700 | 800 | 900 | 1000 | 1050
λ/[W/(m·℃)] | 8.97 | 10.05 | 11.3 | 12.98 | 14.24 | 15.91 | 18 | 19.68 | 22.19 | 26.38 | 28.47

## 2.5
θ/℃ | 100 | 200 | 300 | 400 | 500 | 600 | 700 | 800 | 900 | 1000 | 1050
Q/(10^(-6)m²/s) | 2.3 | 2.7 | 2.9 | 3.2 | 3.5 | 3.8 | 4.2 | 4.2 | 4.3 | 4.5 | 4.5

## 2.6
θ/℃ | 100 | 200 | 300 | 400 | 500 | 600 | 700 | 800 | 900 | 1000 | 1050
c/[J/(kg·℃)] | 448 | 440 | 456 | 477 | 477 | 494 | 502 | 548 | 607 | 691 | 745

## 2.7
θ/℃ | 20～100 | 20～200 | 20～300 | 20～400 | 20～500 | 20～600 | 20～700 | 20～800 | 20～900 | 20～1000 | 20～1050
α/(10^(-6)℃^-1) | 11.61 | 12.18 | 12.44 | 12.6 | 12.79 | 12.97 | 13.35 | 13.79 | 14.42 | 15.35 | 15.73

## 2.10
θ/℃ | 20 | 100 | 200 | 300 | 400 | 500 | 600 | 700 | 800 | 900 | 1000
ED/GPa | 208 | 204 | 201 | 195 | 190 | 187 | 178 | 173 | 166 | 161 | 145
G/GPa | 83 | 83 | 79 | 75 | 73 | 71 | 69 | 66 | 64 | 62 | 55
μ | 0.253 | 0.231 | 0.268 | 0.292 | 0.301 | 0.312 | 0.353 | 0.301 | 0.294 | 0.302 | 0.355

## 2.11
试样状态 | t/h | 950℃，氧化速率/[g/(m²·h)] | 1000℃，氧化速率/[g/(m²·h)] | 1050℃，氧化速率/[g/(m²·h)]
标准热处理 | 100 | 0.043 | 0.079 | 0.19
标准热处理 | 200 | 0.028 | 0.045 | 0.11
标准热处理 | 300 | 0.02 | 0.031 | 0.09
标准热处理 | 400 | 0.015 | 0.024 | 0.08
标准热处理 | 500 | 0.013 | 0.02 | 0.07

## 2.12
试验条件 | 状态 | θ/℃ | t/h | 腐蚀失重速率/[mg/(cm²·h)]
0号轻柴油；进口空气压力为0.12MPa；空气和燃料混合比为40:1；人造海水：11.0gMgCl₂+1.2gCaCl₂+4.0gNa2SO4+25gNaCl;加水1000mL；盐雾浓度为1×10^-6 | 标准热处理 | 900 | 25 | 0.545
0号轻柴油；进口空气压力为0.12MPa；空气和燃料混合比为40:1；人造海水：11.0gMgCl₂+1.2gCaCl₂+4.0gNa2SO4+25gNaCl;加水1000mL；盐雾浓度为1×10^-6 | 标准热处理 | 900 | 50 | 0.78
0号轻柴油；进口空气压力为0.12MPa；空气和燃料混合比为40:1；人造海水：11.0gMgCl₂+1.2gCaCl₂+4.0gNa2SO4+25gNaCl;加水1000mL；盐雾浓度为1×10^-6 | 标准热处理 | 900 | 100 | 1.264
0号轻柴油；进口空气压力为0.12MPa；空气和燃料混合比为40:1；人造海水：11.0gMgCl₂+1.2gCaCl₂+4.0gNa2SO4+25gNaCl;加水1000mL；盐雾浓度为1×10^-6 | 标准热处理 | 1000 | 25 | 0.0057

## 3.1.1
标准号 | 品种 | 取样 | θ/℃ | σ/MPa | 串联对数 | 持久断裂寿命，τ/h_单对最小寿命 | 持久断裂寿命，τ/h_平均最小寿命 | 持久断裂寿命，τ/h_最大波动范围 | 允许超出范围的对数或小于单对最小寿命的对数
Q/6S 145 | 母合金 | 精铸试棒 标准热处理 | 1040 | 125 | 1 | 45 | — | — | —
Q/6S 145 | 母合金 | 精铸试棒 标准热处理 | 1040 | 125 | 3 | 30 | 42 | 0.6τ平均 | 0
Q/6S 145 | 母合金 | 精铸试棒 标准热处理 | 1040 | 125 | 4 | 30 | 42 | 0.6τ平均 | 1
Q/6S 145 | 母合金 | 精铸试棒 标准热处理 | 1040 | 125 | 5 | 30 | 40 | 0.7τ平均 | 0
Q/6S 145 | 母合金 | 精铸试棒 标准热处理 | 1040 | 125 | 6 | 30 | 40 | 0.7τ平均 | 1
Q/6S 145 | 母合金 | 精铸试棒 标准热处理 | 760 | 695 | 1 | 90 | — | — | —
Q/6S 145 | 母合金 | 精铸试棒 标准热处理 | 760 | 695 | 3 | 40 | 82 | 0.8τ平均 | 0
Q/6S 145 | 母合金 | 精铸试棒 标准热处理 | 760 | 695 | 4 | 40 | 82 | 0.8τ平均 | 1
Q/6S 145 | 母合金 | 精铸试棒 标准热处理 | 760 | 695 | 5 | 40 | 78 | 0.9τ平均 | 0
Q/6S 145 | 母合金 | 精铸试棒 标准热处理 | 760 | 695 | 6 | 40 | 78 | 0.9τ平均 | 1

## 3.3
取样 | θ/℃ | 标准热处理，αKU/(kJ/m²) | 标准热处理+1050℃×100h时效，αKU/(kJ/m²)
精铸试棒 | 20 | 108 | 206
精铸试棒 | 760 | 132 | 152
精铸试棒 | 850 | 108 | 142
精铸试棒 | 1040 | 54 | 69
精铸试棒 | 20 | 598 | 760
精铸试棒 | 760 | 491 | 544
精铸试棒 | 850 | 476 | 627
精铸试棒 | 1040 | 157 | 250

## 3.7
取样 | θ/℃ | σb/MPa | δ₅/% | ψ/%
精铸试棒 标准热处理 | 20 | 1025 | 6.3 | 9.3
精铸试棒 标准热处理 | 600 | 1077 | 6.6 | 12.6
精铸试棒 标准热处理 | 700 | 1070 | 5.6 | 13.1
精铸试棒 标准热处理 | 760 | 1058 | 5.1 | 10.6
精铸试棒 标准热处理 | 800 | 1031 | 6.6 | —
精铸试棒 标准热处理 | 850 | 959 | 4.5 | 8.7
精铸试棒 标准热处理 | 900 | 813 | 8.6 | 11.2
精铸试棒 标准热处理 | 950 | 697 | 8 | 10
精铸试棒 标准热处理 | 1000 | 586 | 9.9 | 13
精铸试棒 标准热处理 | 1050 | 426 | 11.5 | 15.2
精铸试棒 标准热处理 | 1100 | 300 | 12.1 | 16.8

## 3.8.1
取样 | θ/℃ | σt/h/MPa_σ50 | σt/h/MPa_σ100 | σt/h/MPa_σ200 | σt/h/MPa_σ300 | σt/h/MPa_σ500 | σt/h/MPa_σ1000 | σt/h/MPa_σ2000
精铸试棒 标准热处理 | 700 | 917 | 897 | 873 | 856 | 840 | 821 | 794
精铸试棒 标准热处理 | 750 | 833 | 792 | 748 | 725 | 699 | 667 | —
精铸试棒 标准热处理 | 760 | 794 | 753 | 716 | 694 | 672 | 643 | 608
精铸试棒 标准热处理 | 800 | 686 | 640 | 598 | 573 | 545 | 508 | 474
精铸试棒 标准热处理 | 850 | 515 | 494 | 466 | 441 | 412 | 373 | 338
精铸试棒 标准热处理 | 900 | 412 | 382 | 329 | 303 | 272 | 235 | 201
精铸试棒 标准热处理 | 950 | 265 | 255 | 216 | 196 | 174 | 147 | 125
精铸试棒 标准热处理 | 1000 | 186 | 165 | 141 | 129 | 116 | 98 | 83
精铸试棒 标准热处理 | 1040 | 138 | 120 | 103 | 93 | 83 | 72 | —
精铸试棒 标准热处理 | 1050 | 114 | 97 | 83 | 74 | 69 | — | —
精铸试棒 标准热处理 | 1100 | 66 | 57 | 51 | 47 | — | — | —

## 3.8.3
取样 | θ/℃ | σ/MPa | τ/h | δ₅/% | ψ/%
精铸试棒 标准热处理 | 700 | 931 | 56 | 8 | 15.7
精铸试棒 标准热处理 | 700 | 853 | 447 | 6.8 | 12.2
精铸试棒 标准热处理 | 700 | 784 | 2491 | 6.4 | 10.5
精铸试棒 标准热处理 | 750 | 814 | 70 | 6.4 | —
精铸试棒 标准热处理 | 750 | 725 | 230 | 5.1 | —
精铸试棒 标准热处理 | 750 | 667 | 887 | 4.2 | —
精铸试棒 标准热处理 | 760 | 775 | 69 | 7.6 | 9.3
精铸试棒 标准热处理 | 760 | 724 | 185 | 5.2 | 5.5
精铸试棒 标准热处理 | 760 | 686 | 436 | 4.4 | 10.3
精铸试棒 标准热处理 | 760 | 627 | 1294.7 | 4.4 | 8.7
精铸试棒 标准热处理 | 800 | 676 | 77 | 5.6 | 7.7
精铸试棒 标准热处理 | 800 | 598 | 206 | 6.8 | 7.8
精铸试棒 标准热处理 | 800 | 529 | 504 | 7.6 | 9
精铸试棒 标准热处理 | 800 | 480 | 1860 | 9.2 | 11.7
精铸试棒 标准热处理 | 850 | 410 | 60 | 4.4 | 10.1
精铸试棒 标准热处理 | 850 | 465 | 211 | 7.6 | 8.2
精铸试棒 标准热处理 | 850 | 392 | 616 | — | —
精铸试棒 标准热处理 | 850 | 363 | 1182 | 8.2 | 11.6
精铸试棒 标准热处理 | 900 | 402 | 53 | 11.2 | 11.6
精铸试棒 标准热处理 | 900 | 324 | 221 | 9.2 | 15.3
精铸试棒 标准热处理 | 900 | 275 | 416 | 9.6 | 12
精铸试棒 标准热处理 | 900 | 225 | 1129 | — | —
精铸试棒 标准热处理 | 950 | 255 | 98 | 8 | 7.4
精铸试棒 标准热处理 | 950 | 225 | 199 | 10.8 | 11.8
精铸试棒 标准热处理 | 950 | 157 | 919 | 8 | 15.7
精铸试棒 标准热处理 | 950 | 137 | 1732 | — | —
精铸试棒 标准热处理 | 1000 | 196 | 43 | 7.9 | 12
精铸试棒 标准热处理 | 1000 | 108 | 692 | 8.2 | 11.7
精铸试棒 标准热处理 | 1000 | 98 | 1065 | 10.8 | 15.5
精铸试棒 标准热处理 | 1000 | 78 | 2610 | — | —
精铸试棒 标准热处理 | 1040 | 147 | 38 | 8.8 | 12
精铸试棒 标准热处理 | 1040 | 113 | 132 | 10.8 | 11.8
精铸试棒 标准热处理 | 1040 | 83 | 534 | 8 | 12
精铸试棒 标准热处理 | 1050 | 118 | 37 | 9.6 | —
精铸试棒 标准热处理 | 1050 | 103 | 81 | 12 | 19
精铸试棒 标准热处理 | 1050 | 88 | 103 | 6.8 | 12
精铸试棒 标准热处理 | 1100 | 69 | 35 | 10.4 | 19
精铸试棒 标准热处理 | 1100 | 59 | 84 | 16.8 | 36

## 3.8.4
取样/mm | 热处理 | θ/℃ | σ/MPa | τ/h | δ/%
涡轮叶片叶身，d2×10试样 | 标准热处理 | 760 | 695 | 402 | —
涡轮叶片叶身，d2×10试样 | 标准热处理 | 850 | 465 | 178 | —
涡轮叶片榫头，d2×10试样 | 标准热处理 | 760 | 695 | 209 | —
涡轮叶片榫头，d2×10试样 | 标准热处理 | 850 | 465 | 139 | —
涡轮叶片榫头，d3×15试样 | 标准热处理 | 760 | 702 | 279 | 5
涡轮叶片榫头，d3×15试样 | 标准热处理 | 1040 | 108 | 147 | —

## 3.9
取样 | 状态 | θ/℃ | σ/MPa | 100h的蠕变性能_εt/% | 100h的蠕变性能_εP/% | 100h，σ/MPa_εP=0.1% | 100h，σ/MPa_εP=0.2%
精铸试棒 | 标准热处理 | 850 | 363 | 0.313 | 0.151 | 343 | 387
精铸试棒 | 标准热处理 | 850 | 343 | 0.343 | 0.11 | 343 | 387
精铸试棒 | 标准热处理 | 900 | 294 | 0.544 | 0.332 | 235 | 265
精铸试棒 | 标准热处理 | 900 | 245 | 0.289 | 0.13 | 235 | 265
精铸试棒 | 标准热处理 | 900 | 225 | 0.232 | 0.083 | 235 | 265
精铸试棒 | 标准热处理 | 900 | 196 | 0.13 | 0.015 | 235 | 265

## 3.10.1
取样 | θ/℃ | 试样d/mm | 载荷性质 | 弯曲疲劳，Nf=10^7周_σ-1/MPa | 弯曲疲劳，Nf=10^7周_σ-1H/MPa
精铸试棒 标准热处理 | 700 | 9.5 | 纯弯矩 | 304 | 275
精铸试棒 标准热处理 | 700 | 4 | 悬臂 | 402 | 392
精铸试棒 标准热处理 | 760 | 4 | 悬臂 | 412 | 373
精铸试棒 标准热处理 | 900 | 9.5 | 纯弯矩 | 324 | —
精铸试棒 标准热处理 | 900 | 4 | 悬臂 | 392 | —