## 1.7
元素 | C | Cr | Ni | Co | W | Mo | Al | Ti | Nb | B | Zr
质量分数/% | 0.10～0.16 | 2.50～3.50 | 余 | 9.50～11.00 | 13.60～14.80 | 1.60～3.00 | 5.30～5.80 | 1.10～1.50 | 2.30～3.00 | 0.02 | 0.1

## 2.3
θ/℃ | 100 | 200 | 300 | 400 | 500 | 600 | 700 | 800 | 900 | 1000 | 1050
λ/[W/(m·℃)] | 2.23 | 2.46 | 2.84 | 3.22 | 3.61 | 3.98 | 4.35 | 4.79 | 5.3 | 5.85 | 6.13

## 2.7
θ/℃ | 20～100 | 20～200 | 20～300 | 20～400 | 20～500 | 20～600 | 20~700 | 20~800 | 20~900 | 20~1000 | 20~1050
α/(10^(-6)℃^-1) | 11.24 | 11.43 | 11.74 | 11.96 | 12.21 | 12.48 | 12.78 | 13.2 | 13.68 | 14.21 | 14.58

## 2.10
θ/℃ | 20 | 100 | 200 | 300 | 400 | 500 | 600 | 700 | 800
ED/GPa | 213 | 213 | — | — | — | — | — | 181 | 176
G/GPa | 75.5 | 74.2 | — | — | — | — | — | 62 | 58
μ | 0.34 | 0.34 | 0.37 | 0.43 | 0.42 | 0.45 | 0.46 | 0.53 | 0.53

## 2.11
试样状态 | θ/℃ | 100h的氧化速率/[g/(m²·h)]
基材 | 1000 | 0.05
固体渗Al | 1000 | 0.043
基材 | 1050 | 0.103
固体渗A | 1050 | 0.02
基材 | 1100 | 0.96
固体渗Al | 1100 | 0.018
气体渗Al | 1100 | 0.043

## 3.3
取样 | θ/℃ | αKU/(kJ/m²)
精铸试棒 铸态 | 20 | 166.6～215.6
精铸试棒 铸态 | 800 | 176.4～215.6
精铸试棒 铸态 | 900 | 196～245
精铸试棒 铸态 | 1000 | 137.2～147
精铸试棒 铸态 | 1050 | 98～107.8

## 3.7
取样 | θ/℃ | σb/MPa | δ₅/% | ψ/%
精铸试棒 铸态 | 20 | 1049～1068 | 8 | 8.2～10
精铸试棒 铸态 | 700 | 1000 | 3.2 | 4.4
精铸试棒 铸态 | 800 | 970～1009 | 2～3 | 4～8
精铸试棒 铸态 | 900 | 853～872 | 3～4 | 6～7
精铸试棒 铸态 | 975 | 686 | 2.3 | —
精铸试棒 铸态 | 1000 | 608 | 1.7 | 3.2
精铸试棒 铸态 | 1050 | 470～519 | 1～2 | 0.8～1.2
精铸试棒 铸态 | 1100 | 421 | 3～5 | 2.3

## 3.8
取样 | θ/℃ | 光滑试样_σ/MPa | 光滑试样_τ/h | 光滑试样_δ₅/% | 光滑试样_ψ/% | 缺口试样_σ/MPa | 缺口试样_τH/h
精铸试棒 铸态 | 700 | 765 | >413,>560 | — | — | 765 | >560，>413
精铸试棒 铸态 | 700 | — | — | — | — | 833 | >153，>148
精铸试棒 铸态 | 800 | 549 | 58～99 | 1～4 | 8 | 549 | >119
精铸试棒 铸态 | 900 | 382 | 79～103 | 5～7 | 12～30 | 363 | 51～240
精铸试棒 铸态 | 975 | 255 | 45～60 | 7～10 | 6 | — | —
精铸试棒 铸态 | 1000 | 196 | 99，>124 | — | 6 | — | —
精铸试棒 铸态 | 1030 | 177 | 52 | — | 7 | — | —
精铸试棒 铸态 | 1030 | 157 | 87～90 | — | 8 | — | —
精铸试棒 铸态 | 1050 | 147 | 79～10 | — | 4 | 177 | 106
精铸试棒 铸态 | 1050 | — | — | — | — | 157 | 153
精铸试棒 铸态 | 1100 | 98 | 69～88 | 3.4 | 4.1 | — | —

## 3.9
取样 | θ/℃ | σ/MPa | 100h的蠕变性能_εt/% | 100h的蠕变性能_εP/%
精铸试棒 铸态 | 900 | 245 | 0.512 | 0.361
精铸试棒 铸态 | 900 | 235 | 0.39 | 0.231

## 3.10.1
取样 | θ/℃ | σ-1/MPa | Nf/周
精铸试棒 铸态 | 900 | 284～294 | >10^7