## 1.7
元素 | C | Cr | Ni | W | Al | Ti | Fe | B | Si | Mn | S | P | Pb | Sb | As | Sn | Bi
质量分数/% | ≤0.10 | 14.00～16.00 | 34.00～38.00 | 4.00～7.00 | 1.50～2.00 | 3.00～4.00 | 余 | 0.050～0.1000 | ≤0.50 | ≤0.50 | ≤0.015 | ≤0.015 | ≤0.0005 | ≤0.001 | ≤0.00 | ≤0.001 | ≤0.00005

## 2.3
θ/℃ | 100 | 200 | 300 | 400 | 500 | 600 | 700 | 800
λ/[W/(m·℃)] | 10.89 | 12.14 | 13.4 | 14.65 | 15.91 | 17.58 | 18.84 | 20.52

## 2.7
θ/℃ | 20～100 | 20～200 | 20～300 | 20～400 | 20～500 | 20～600 | 20～700 | 20～800
α/(10^(-6)℃^-1) | 12.36 | 13.96 | 15.22 | 15.32 | 15.97 | 16.35 | 17.16 | 18.61

## 2.10
θ/℃ | 20 | 500 | 600 | 650 | 700 | 750 | 800
E/GPa | 178 | 147 | 140 | 139 | 135 | 131 | 125

## 2.11
涂层 | 850℃，100h的氧化增重值/(mg/cm²)
基材 | 10.19～11.04
渗CrAl | 0.59～0.90
渗Cr | 0.29～0.40
镀Ni+渗CrAl | 0.12～0.40
镀Ni+渗Cr | 0.19～0.26

## 2.12
涂层 | 试验条件 | 900℃、4h的腐蚀失重值/(mg/cm²)
基材 | 熔盐成分：75%Na₂SO₄+25%NaCl | 163.123～331.490
渗CrAl | 熔盐成分：75%Na₂SO₄+25%NaCl | 8.145～9.244
渗Cr | 熔盐成分：75%Na₂SO₄+25%NaCl | 9.01～9.924
镀Ni+渗CrAl | 熔盐成分：75%Na₂SO₄+25%NaCl | 6.128
镀Ni+渗Cr | 熔盐成分：75%Na₂SO₄+25%NaCl | 3.391～5.259

## 3.1.1
标准号 | 品种 | 取样 | 热处理 | θ/℃ | 拉伸性能_σb/MPa | 拉伸性能_δ₅ /% | 拉伸性能_ψ/% | 持久性能_σ/MPa | 持久性能_τ/h
GJB 5512.1 Q/GYB 502 | 母合金 | 精铸试棒 | 标准热处理 | 700 | ≥628 | ≥6.0 | ≥10.0 | 490 | ≥40
GJB 5512.1 Q/GYB 502 | 母合金 | 精铸试棒 | 标准热处理 | 750 | ≥588 | ≥4.0 | ≥8.0 | 373 | ≥80
Q/GYB 05090 | 烟气轮机叶片铸件 | 精铸试棒 | 标准热处理 | 700 | ≥628 | ≥6.0 | ≥10.0 | 490 | ≥40
Q/GYB 05090 | 烟气轮机叶片铸件 | 精铸试棒 | 标准热处理 | 750 | ≥588 | ≥4.0 | ≥8.0 | 373 | ≥80
Q/GYB 05091 | 径流式增压涡轮铸件 | 精铸试棒 | 标准热处理 | 700 | ≥628 | ≥6.0 | ≥10.0 | 490 | ≥40
Q/GYB 05091 | 径流式增压涡轮铸件 | 精铸试棒 | 标准热处理 | 750 | ≥588 | ≥4.0 | ≥8.0 | 373 | ≥80

## 3.3.1
取样 | θ/℃ | αKU/(kJ/m²)
精铸试棒 标准热处理 | 20 | 392
精铸试棒 标准热处理 | 500 | 363
精铸试棒 标准热处理 | 600 | 392
精铸试棒 标准热处理 | 650 | 353
精铸试棒 标准热处理 | 700 | 294
精铸试棒 标准热处理 | 750 | 245
精铸试棒 标准热处理 | 800 | 225
精铸试棒 标准热处理 | 850 | 196
精铸试棒 标准热处理 | 900 | 157

## 3.3.2
取样 | 时效规范_θ/℃ | 时效规范_t/h | 20℃，αKU/(kJ/m²) | 700℃，αKU/(kJ/m²)
精铸试棒 标准热处理 | — | — | 392 | 294
精铸试棒 标准热处理 | 700 | 100 | 137 | 118
精铸试棒 标准热处理 | 700 | 1000 | 98 | 88
精铸试棒 标准热处理 | 700 | 2000 | 98 | —

## 3.7.1
取样 | θ/℃ | σP0.2/MPa | σb/MPa | δ₅/% | ψ/%
精铸试棒 标准热处理 | 20 | 745 | 990 | 4 | 4.8
精铸试棒 标准热处理 | 500 | — | 820 | 18.8 | 26.1
精铸试棒 标准热处理 | 600 | 575 | 765 | 18 | 24.5
精铸试棒 标准热处理 | 650 | — | 795 | 19.2 | 26.3
精铸试棒 标准热处理 | 700 | 645 | 755 | 11.6 | 22.9
精铸试棒 标准热处理 | 750 | 635 | 725 | 8.6 | 15.5
精铸试棒 标准热处理 | 800 | — | 635 | 5.8 | 9.7
精铸试棒 标准热处理 | 850 | — | 590 | 9.8 | 26
精铸试棒 标准热处理 | 900 | — | 390 | 15.6 | 22.2

## 3.7.2
取样 | 时效规范_θ/℃ | 时效规范_t/h | 700℃拉伸_σb/MPa | 700℃拉伸_δ₅/% | 700℃拉伸_ψ/%
精铸试棒 标准热处理 | — | — | 805 | 11 | 19.5
精铸试棒 标准热处理 | 700 | 100 | 1010 | 4.4 | 8
精铸试棒 标准热处理 | 700 | 250 | 910 | 4.8 | 13.5
精铸试棒 标准热处理 | 700 | 500 | 1010 | — | —
精铸试棒 标准热处理 | 700 | 1000 | 1010 | 7 | 15.5
精铸试棒 标准热处理 | 700 | 2000 | 1030 | 6 | —

## 3.8.1
取样 | θ/℃ | σt/h/MPn_σ25 | σt/h/MPn_σ50 | σt/h/MPn_σ100 | σt/h/MPn_σ200 | σt/h/MPn_σ1000 | σt/h/MPn_σ10000
精铸试棒 标准热处理 | 600 | — | — | 745 | — | 696 | 637
精铸试棒 标准热处理 | 650 | — | — | 735 | — | 588 | 382
精铸试棒 标准热处理 | 700 | — | — | 510 | — | 432 | 353
精铸试棒 标准热处理 | 750 | — | — | 451 | — | 343 | 255
精铸试棒 标准热处理 | 800 | — | — | 333 | — | 235 | —
精铸试棒 标准热处理 | 850 | — | — | 216 | — | — | —
精铸梅花铸坯 1150℃×3h/AC +750℃×32h/AC | 700 | 475 | 456 | 438 | 399 | — | —
精铸梅花铸坯 1150℃×3h/AC +750℃×32h/AC | 800 | 270 | 250 | 230 | 211 | — | —

## 3.8.2
取样 | θ/℃ | σ/MPa | τ/h | δ₅/%
精铸试棒 标准热处理 | 600 | 637 | 11434～14242
精铸试棒 标准热处理 | 600 | 686 | 2255 | —
精铸试棒 标准热处理 | 600 | 736 | 123～304 | —
精铸试棒 标准热处理 | 650 | 539 | 1392～1788 | —
精铸试棒 标准热处理 | 650 | 588 | >1000 | —
精铸试棒 标准热处理 | 650 | 637 | 640～765 | —
精铸试棒 标准热处理 | 650 | 686 | 278～400 | —
精铸试棒 标准热处理 | 650 | 736 | 100～144 | —
精铸试棒 标准热处理 | 700 | 412 | 2343 | —
精铸试棒 标准热处理 | 700 | 441 | 760～1144 | 2～3
精铸试棒 标准热处理 | 700 | 471 | 582～744 | —
精铸试棒 标准热处理 | 700 | 490 | 194～360 | 2
精铸试棒 标准热处理 | 700 | 510 | 129～162 | —
精铸试棒 标准热处理 | 750 | 333 | 1754～2252 | 3～6
精铸试棒 标准热处理 | 750 | 373 | 459～767 | 3～5
精铸试棒 标准热处理 | 750 | 412 | 334～355 | —
精铸试棒 标准热处理 | 750 | 441 | 144～236 | —
精铸试棒 标准热处理 | 800 | 245 | 719～1219 | —
精铸试棒 标准热处理 | 800 | 294 | 268～360 | —
精铸试棒 标准热处理 | 850 | 206 | 384～693 | —
精铸试棒 标准热处理 | 850 | 245 | 331～369 | 8

## 3.8.3
取样 | 时效规范_θ/℃ | 时效规范_t/h | 700℃、510MPa持久，τ/h
精铸试棒 标准热处理 | — | — | 138～170
精铸试棒 标准热处理 | 700 | 100 | 138～338
精铸试棒 标准热处理 | 700 | 250 | 598～718
精铸试棒 标准热处理 | 700 | 500 | 418～655
精铸试棒 标准热处理 | 700 | 2000 | 514～646

## 3.9
取样 | θ/℃ | σ/MPa | 100h的蠕变性能 | 100h的蠕变性能 | 100h的蠕变性能 | 100h，σ/MPa | 100h，σ/MPa
|  |  | εt/% | εp/% | εe/% | εt=0.2% | εp=0.2%
精铸试棒 标准热处理 | 700 | 343 | 0.250～0.261 | 0.005～0.008 | 0.245～0.254 | — | —
精铸试棒 标准热处理 | 700 | 372 | 0.275～0.298 | 0.015～0.016 | 0.260～0.283 | — | —
精铸试棒 标准热处理 | 700 | 412 | 0.283～0.307 | 0.010～0.017 | 0.274～0.281 | — | —
精铸试棒 标准热处理 | 700 | 451 | 0.351～0.381 | 0.039～0.057 | 0.312～0.325 | — | —
精铸梅花铸坯 1150℃×3h/AC +750℃×32h/AC | 700 | — | — | — | — | — | >323
精铸梅花铸坯 1150℃×3h/AC +750℃×32h/AC | 800 | — | — | — | — | 178 | —

## 3.10.1.1
取样 | θ/℃ | σD/MPa(10周) | σD/MPa(10周) | σDH①/MPa(10周)
|  | 普通铸造 | 晶粒细化 | 普通铸造
精铸试棒 标准热处理 | 500 | 245 | 255 | —
精铸试棒 标准热处理 | 600 | 245 | 255 | 196
精铸试棒 标准热处理 | 700 | 265 | 275 | 196
①Kt=1.86。

## 3.10.1.2
取样 | 时效规范_θ/℃ | 时效规范_t/h | 700℃旋转弯曲疲劳σD/MPa(10^7周)
精铸试棒 标准热处理 | — | — | 275
精铸试棒 标准热处理 | 700 | 1000 | 265
精铸试棒 标准热处理 | 700 | 2000 | 265

## 3.10.3
取样/mm | 试验条件 | θ/℃ | N/周 | 裂纹长度/mm
δ1.2×20板状缺口试样 缺口半径r=0.1 标准热处理 | 炉内加热55s至试验温度，在20℃流水中冷却15s，试验60次循环后，测量裂纹的长度 | 20→700 | 60 | 0.4
δ1.2×20板状缺口试样 缺口半径r=0.1 标准热处理 | 炉内加热55s至试验温度，在20℃流水中冷却15s，试验60次循环后，测量裂纹的长度 | 20→800 | 60 | 0.67
δ1.2×20板状缺口试样 缺口半径r=0.1 标准热处理 | 炉内加热55s至试验温度，在20℃流水中冷却15s，试验60次循环后，测量裂纹的长度 | 20→900 | 60 | 0.84