## 1.7
C | Cr | Ni | W | Mo | Fe | Nb | V | B | Ce | Mn | Si | P | S | N
≤0.08 | 19.00～22.00 | 32.00～36.00 | 5.00～6.00 | 2.60～3.30 | 余 | 0.90～1.40 | 0.100～0.300 | ≤0.010 | ≤≤0.050 | ≤1.80 | ≤0.60 | ≤0.020 | ≤0.015 | 0.13～0.25

## 2.11.1
θ/℃ | 100h的氧化速率/[g/(m²·h)]
900 | 0.1038
1000 | 0.1641
1100 | 0.5535

## 3.1.1
标准号 | 品种 | 热处理 | 拉伸性能_θ/℃ | 拉伸性能_σb/MPa | 拉伸性能_σP0.2/MPa | 拉伸性能_δ₅/% | 拉伸性能_ψ/% | 持久性能_θ/℃ | 持久性能_σ/MPa | 持久性能_τ/h | 持久性能_δ₅/% | 持久性能_ψ/%
GJB 1952A HB 5418 | 冷轧板 | (1140~1180)℃/AC | 20 | ≥735 | — | ≥35 | — | — | — | — | — | —
GJB 1952A HB 5418 | 冷轧板 | (1140~1180)℃/AC | 750 | ≥360 | — | ≥30 | — | — | — | — | — | —
GJB 1952A HB 5418 | 冷轧板 | (1140~1180)℃/AC | 900 | ≥185 | — | ≥40 | — | 900 | 69 | ≥20 | ≥20 | —
HB 5417 HB 5410 | 冷轧板 | 1160℃/AC | 20 | ≥705 | — | ≥35 | ≥40 | — | — | — | — | —
HB 5417 HB 5410 | 棒材 环形件 | 1160℃/AC | 750 | ≥390 | — | ≥30 | ≥35 | 750I | 180 | ≥23 | — | —
HB 5417 HB 5410 | 棒材 环形件 | 1160℃/AC | 750 | ≥390 | — | ≥30 | ≥35 | 750II | 137 | ≥100 | — | —
HB 5417 HB 5410 | 棒材 环形件 | 1160℃/AC | 900 | ≥185 | — | ≥40 | ≥45 | 900 | 69 | ≥24 | ≥20 | ≥30

## 3.7.2
取样/mm | 热处理 | 20℃拉伸_σb/MPa | 20℃拉伸_δ₅/% | 900℃拉伸_σb/MPa | 900℃拉伸_δ₅/%
板材 | 1120℃×10min/AC | 800 | 45 | 198 | 94
板材 | 1160℃×10min/AC | 789 | 45 | 224 | 105
板材 | 1200℃×10min/AC | 736 | 47 | 215 | 82

## 3.7.3
取样/mm | 热处理 | θ/℃ | σP0.2/MPa | σb/MPa | δ₅/% | ψ/%
δ0.8～2.0 板材 | 供应状态 | 20 | 387 | 798～865 | 40～51 | —
δ0.8～2.0 板材 | 供应状态 | 400 | — | 707 | 40 | —
δ0.8～2.0 板材 | 供应状态 | 500 | 274 | 700 | 39 | —
δ0.8～2.0 板材 | 供应状态 | 600 | 272 | 701 | 41 | —
δ0.8～2.0 板材 | 供应状态 | 700 | 255 | 508～589 | 30～58 | —
δ0.8～2.0 板材 | 供应状态 | 750 | — | 448 | 61 | —
δ0.8～2.0 板材 | 供应状态 | 800 | 228 | 329～385 | 50～82 | —
δ0.8～2.0 板材 | 供应状态 | 900 | 146 | 189～221 | 77～131 | —
δ0.8～2.0 板材 | 供应状态 | 950 | — | 152 | 87 | —
δ0.8～2.0 板材 | 供应状态 | 1000 | — | 113 | 101 | 62
d50 棒材 | 1160℃/AC | 20 | — | 768 | 43 | 57
d50 棒材 | 1160℃/AC | 600 | — | 588 | 56 | 54
d50 棒材 | 1160℃/AC | 700 | — | 506 | 38 | 35
d50 棒材 | 1160℃/AC | 750 | — | 429 | 33 | 30
d50 棒材 | 1160℃/AC | 800 | — | 373 | 37 | 33
d50 棒材 | 1160℃/AC | 850 | — | 295 | 51 | 50
d50 棒材 | 1160℃/AC | 900 | — | 223 | 59 | 58
d50 棒材 | 1160℃/AC | 950 | — | 170 | 92 | 69
d915 环形件 弦向 | 1160℃/AC | 20 | 324 | 759 | 48 | 57
d915 环形件 弦向 | 1160℃/AC | 700 | 208 | 521 | 54 | 56
d915 环形件 弦向 | 1160℃/AC | 750 | 209 | 458 | 62 | 60
d915 环形件 弦向 | 1160℃/AC | 800 | 195 | 377 | 58 | 66
d915 环形件 弦向 | 1160℃/AC | 900 | 190 | 235 | 90 | 83

## 3.7.4
取样/mm | 时效规范_θ/℃ | 时效规范_t/h | 20℃拉伸_σb/MPa | 20℃拉伸_δ₅/% | 700℃拉伸_σb/MPa | 700℃拉伸_δ₅/% | 800℃拉伸_σb/MPa | 800℃拉伸_δ₅/% | 900℃拉伸_σb/MPa | 900℃拉伸_δ₅/%
薄板标准热处理 | — | — | 865 | 40 | 589 | 34 | 385 | 55 | 216 | 92
薄板标准热处理 | 550 | 200 | 867 | 42 | 555 | 30 | 366 | 67 | 214 | 115
薄板标准热处理 | 550 | 400 | 867 | 41 | 536 | 32 | 380 | 45 | 226 | 118
薄板标准热处理 | 550 | 700 | 870 | 32 | 537 | 38 | 368 | 63 | 227 | 89
薄板标准热处理 | 550 | 1000 | 866 | 39 | 518 | 35 | 383 | 60 | 218 | 88
薄板标准热处理 | 700 | 200 | 877 | 30 | 519 | 49 | 363 | 71 | 217 | 110
薄板标准热处理 | 700 | 400 | 916 | 20 | 535 | 43 | 359 | 65 | 214 | 121
薄板标准热处理 | 700 | 700 | 927 | 14 | 535 | 49 | 343 | 83 | 202 | 98
薄板标准热处理 | 700 | 1000 | 931 | 13 | 541 | 59 | 352 | 89 | 206 | 85
薄板标准热处理 | 700 | 2000 | 899 | 15 | — | — | — | — | 218 | 100
薄板标准热处理 | 800 | 200 | 882 | 16 | 513 | 42 | 332 | 63 | 187 | 114
薄板标准热处理 | 800 | 400 | 857 | 21 | 498 | 35 | 306 | 76 | 180 | 100
薄板标准热处理 | 800 | 700 | 825 | 13 | 583 | 33 | 376 | 61 | 201 | 70
薄板标准热处理 | 800 | 1000 | 847 | 12 | 466 | 38 | 306 | 31 | 173 | 52

## 3.8.1
取样/mm | θ/℃ | σt/h/MPa_σ10 | σt/h/MPa_σ100 | σt/h/MPa_σ200 | σt/h/MPa_σ500 | σt/h/MPa_σ1000 | σt/h/MPa_σ2000 | σt/h/MPa_σ5000 | σt/h/MPa_σ10000
板材 (1140～1180)℃/AC | 550 | 654 | 641 | 637 | 632 | 629 | — | — | —
板材 (1140～1180)℃/AC | 700 | 347 | 255 | 232 | 206 | 187 | 172 | 151 | —
板材 (1140～1180)℃/AC | 750 | 236 | 174 | 158 | 139 | 127 | 116 | 102 | —
板材 (1140～1180)℃/AC | 800 | 175 | 124 | 111 | 97 | 87 | 78 | 68 | 62
板材 (1140～1180)℃/AC | 900 | 93 | 57 | 49 | 40 | 35 | 30 | 25 | —
板材 (1140～1180)℃/AC | 950 | 67 | 37 | 31 | 25 | — | — | — | —
板材 (1140～1180)℃/AC | 1000 | 42 | 19 | 14 | — | — | — | — | —
板材 (1140～1187)℃/AC | 1050 | 21 | 8 | — | — | — | — | — | —
棒材 1160℃/AC | 700 | 335 | 255 | 234 | 210 | 193 | — | — | —
棒材 1160℃/AC | 800 | 179 | 127 | 115 | 100 | 90 | — | — | —
棒材 1160℃/AC | 900 | 89 | 62 | 56 | 48 | 43 | — | — | —
环形件 弦向 1160℃/AC | 700 | 388 | 279 | 253 | 222 | 201 | 181 | — | —
环形件 弦向 1160℃/AC | 750 | 273 | 204 | 187 | 167 | 153 | 140 | 126 | —
环形件 弦向 1160℃/AC | 800 | 186 | 139 | 127 | 114 | 104 | 95 | 85 | —
环形件 弦向 1160℃/AC | 900 | 116 | 71 | 61 | 50 | 43 | 37 | — | —

## 3.8.4
取样 |  | θ/℃ | σ/MPa | τ/h | δ₅/% | ψ/% | τH/h
环形件 标准热处理 | 纵向 | 750 | 176 | 284 | 51 | 74 | >690
环形件 标准热处理 | 横向 | 750 | 176 | 273 | 56 | 76 | —
环形件 标准热处理 | 纵向 | 900 | 61 | 189 | 80 | 79 | —
环形件 标准热处理 | 横向 | 900 | 61 | 179 | 81 | 72 | —

## 3.9.1
取样 | t/h | εP/% | 在以下温度，σ/MPa_700℃ | 在以下温度，σ/MPa_750℃ | 在以下温度，σ/MPa_800℃ | 在以下温度，σ/MPa_900℃ | 在以下温度，σ/MPa_950℃ | εt/% | 在以下温度，σ/MPa_700℃ | 在以下温度，σ/MPa_750℃ | 在以下温度，σ/MPa_800℃ | 在以下温度，σ/MPa_900℃ | 在以下温度，σ/MPa_950℃
薄板(供应状态) | 100 | 0.2 | 98 | 65 | 46 | 28 | — | 0.2 | 88 | 60 | 43 | 27 | —
薄板(供应状态) | 100 | 1 | 150 | 110 | 83 | 42 | — | 1 | 147 | 108 | 82 | 41 | —
薄板(供应状态) | 100 | 5 | 206 | 142 | 106 | 49 | 30 | 5 | 206 | 142 | 106 | 48 | —

## 3.10.1.1
品种 | 试样/ mm | 热处理 | 在以下温度、Nf=10^7周，σ-1/MPa_750℃ | 在以下温度、Nf=10^7周，σ-1/MPa_800℃ | 在以下温度、Nf=10^7周，σ-1/MPa_900℃
板材 | δ1.5 | 标准热处理 | 245 | — | 127
棒材 | d9.5 | 标准热处理 | 294 | — | 150
环形件弦向 | d4 | 标准热处理 | 299 | 245 | 167

## 3.10.3.1
取样 | 热处理 | 900℃→20℃、N=60周，裂纹/mm_裂纹长 | 900℃→20℃、N=60周，裂纹/mm_增宽值
冷轧板 | 1120℃×10min/AC | 0.61 | 2.38
冷轧板 | 1160℃×10min/AC | 0.6 | 2.27
冷轧板 | 1200℃×10min/AC | 0.53 | 2.45

## 4.1
加工类型 | 加热温度 | 开锻(轧)/终锻(轧)温度
锻造开坯 | ≤700℃装炉，1150℃~1170℃ | 开锻≥1000℃；终锻≥900℃
轧制板坯、板材 | 1160℃~1170℃ | 荒轧：1140℃；精轧：1100℃；停轧≥900℃

## 4.2.2
成形方法 | 深冲 | 翻边 | 压窝
极限系数K极限 | 2.06～2.07 | 1.745 | 0.331(r阳=8mm)

## 4.3.2
板厚/mm | 滚盘宽/mm | 电流/A | 焊接时间/s | 休止时间/s | 电极压力/N | 焊接速度/(m/min)
0.8+0.8 | 5～6 | 7600 | 0.10～0.12 | 0.08～0.12 | 5885 | 0.50～0.55
1.0+1.0 | 5～6 | 7800 | 0.12～0.16 | 0.08～0.12 | 6865 | 0.50～0.55
1.2+1.2 | 5～6 | 8000 | 0.14～0.18 | 0.10～0.14 | 7845 | 0.45～0.50
1.5+1.5 | 6～7 | 9000 | 0.16～0.22 | 0.14～0.16 | 8825 | 0.40～0.45
2.0+2.0 | 6～7 | 9200 | 0.24～0.28 | 0.22～0.26 | 9805 | 0.30～0.36

## 4.3.3
板厚/mm | 填充焊丝/mm_直径 | 填充焊丝/mm_尺寸 | 钨极直径/mm | 焊接电流/A | 电压/V | 氩气流量/(L/min)
0.8 | 1.0～1.6 | 1.0×1.2 | 1.6 | 35～45 | 10～15 | 7～10
1 | 1.0～1.6 | 1.0×1.5 | 1.6 | 40～55 | 10～15 | 7～10
1.2 | 1.0～1.6 | 1.2×1.5 | 2 | 50～70 | 10～15 | 7～10
1.5 | 1.6～2.0 | 1.5×2.0 | 2 | 65～80 | 10～15 | 10～15
1.7 | 1.6～2.0 | 1.7×2.0 | 2.5 | 70～90 | 10～15 | 10～15
2 | 1.6～2.0 | 2.0×2.5 | 2.5 | 85～100 | 10～15 | 10～15

## 4.3.4
焊接方法 | 板厚/mm | 焊前处理 | 焊后处理 | 焊丝牌号 | θ /℃ | 接头拉伸强度_σb/MPa | 接头拉伸强度_强度系数/% | 接头持久性能_σ/MPa | 接头持久性能_τ/h
手工氩弧焊 | 1.5 | 供应状态 | 未处理 | HGH1016 | 20 | 852 | 100 | — | —
手工氩弧焊 | 1.5 | 供应状态 | 未处理 | HGH1016 | 900 | 211 | 97 | 61 | 85
手工氩弧焊 | 1.5 | 供应状态 | 未处理 | HGH3044 | 20 | 850 | 100 | — | 一
手工氩弧焊 | 1.5 | 供应状态 | 未处理 | HGH3044 | 900 | 217 | 99 | 61 | 71
自动钨极氩弧焊 | 1.5 | — | 1160℃/AC | HGH1016 | 20 | 785～821 | 95～96 | — | —
自动钨极氩弧焊 | 1.5 | — | 1160℃/AC | HGH1016 | 700 | 506～525 | 86～99 | — | —
自动钨极氩弧焊 | 1.5 | — | 1160℃/AC | HGH1016 | 800 | 339～370 | 88～100 | — | —
自动钨极氩弧焊 | 1.5 | — | 1160℃/AC | HGH1016 | 900 | 2088～213 | 97～100 | 51 | 222
自动钨极氩弧焊 | 1.5 | — | 1160℃/AC | HGH1016 | 900 | — | — | 61 | 88
缝焊 | 0.8～2.0 | 供应状态 | 未处理 | — | 20 | 804～873 | 97～100 | — | —
缝焊 | 1.5 | 供应状态 | 未处理 | — | 700 | 531 | 100 | — | —
缝焊 | 1.5 | 供应状态 | 未处理 | — | 800 | 345～355. | 92～100 | — | —
缝焊 | 1.5 | 供应状态 | 未处理 | — | 900 | 208～2211 | 9～100 | 51 | 226
缝焊 | 1.5 | 供应状态 | 未处理 | — | 900 | — | — | 61 | 128