## 1.7
元素 | C | Cr | Ni | W | Al | Ti | Fe | Nb | Ce | Mn | Si | P | S
质量分数/% | 0.06～0.12 | 20.00～23.00 | 35.00～40.00 | 2.50～3.50 | ≤0.50 | 0.70～1.20 | 余 | 1.20～1.70 | ≤0.050 | ≤0.70 | ≤0.80 | ≤0.030 | ≤0.020

## 2.3
θ/℃ | 100 | 200 | 300 | 400 | 500 | 600 | 700 | 800 | 900
λ/[W/(m·℃)] | 12.6 | 14.2 | 16.4 | 17.6 | 18.9 | 20.1 | 22.2 | 24.8 | 27.2

## 2.7
θ/℃ | 20~100 | 20~200 | 20~300 | 20~400 | 20~500 | 20~600 | 20~700 | 20~800 | 20~900
α/(10^-6℃-1) | 13.7 | 14.3 | 14.7 | 15.2 | 15.7 | 16.1 | 16.5 | 17 | 17.4

## 2.10
θ/℃ | 20 | 700 | 800 | 900
ED/GPa | 199 | 159 | 149 | 142

## 3.1.1
标准号 | 品种 | 热处理 | θ/℃ | 拉伸性能_σb/MPa | 拉伸性能_δ₅/%
GJB 1952A | 冷轧板 | (1100～1140)℃/AC | 20 | ≥590 | ≥35
GJB 1952A | 冷轧板 | (1100～1140)℃/AC | 700 | ≥345 | ≥35
GJB 3317A | 热轧板 | (1100～1140)℃/AC | 20 | ≥590 | ≥35
GJB 3317A | 热轧板 | (1100～1140)℃/AC | 700 | ≥345 | ≥35

## 3.1.2
取样 | θ/℃ | σb/MPa_Xbar | σb/MPa_s | σb/MPa_S | σb/MPa_Cv | σP0.2/MPa_Xbar | σP0.2/MPa_S | σP0.2/MPa_Cv | δ₅/%_Xbar | δ₅/%_s | ψ/%_Xbar
棒材 | 20 | 614 | 16.76 | 590 | 0.027 | 278 | 29.52 | 0.106 | 52 | 35 | 69

## 3.7.1
取样 | 热处理 | θ/℃ | σb/MPa | σP0.2/MPa | δ₅/%
冷轧板 | 1120℃/ AC | 20 | 637～725 | 196～245 | 40～50
冷轧板 | 1120℃/ AC | 600 | 510～539 | 118～147 | 40～45
冷轧板 | 1120℃/ AC | 700 | 392～441 | 118～137 | 40～45
冷轧板 | 1120℃/ AC | 800 | 196～265 | 108～118 | 50～60
冷轧板 | 1120℃/ AC | 900 | 127～147 | 49～69 | 60～65
冷轧板 | 1120℃/ AC | 1000 | 69～98 | 39 | 70～75
冷轧板 | 1120℃/ AC | 1100 | 49 | — | 60～65

## 3.8.1
取样 | θ/℃ | σt/h/MPa_σ200 | σt/h/MPa_σ200 | σt/h/MPa_σ200
冷轧板(Ti) 1120℃/AC | 800 | 78 | 69 | 59
冷轧板(Ti) 1120℃/AC | 900 | 34 | 29 | —
冷轧板(Nb) 1120℃/AC | 800 | — | 88 | —
冷轧板(Nb) 1120℃/AC | 900 | 49 | 44 | —

## 3.9.1
取样 | t/h | εP/% | 在800℃，σ/MPa | 在900℃，σ/MPa | 在1000℃，σ/MPa | 在1100℃，σ/MPa | εt/% | 在800℃，σ/MPa | 在900℃，σ/MPa | 在1000℃，σ/MPa | 在1100℃，σ/MPa
冷轧板 1120℃/AC | 100 | 0.2 | 20 | 29② | — | — | 0.2 | 25 | — | — | —
冷轧板 1120℃/AC | 100 | 5 | 78 | — | 9.8② | 4.9② | 5 | 59 | 20① | 7.8① | 2.9①
①含Ti元素合金。②含Nb元素合金。

## 3.9.2
取样 | t/s | εP/% | 在700℃，σ/MPa | 在800℃，σ/MPa | 在900℃，σ/MPa
冷轧板 1120℃/AC | 60 | 1 | 323 | 196 | 88
冷轧板 1120℃/AC | 300 | 1 | 294 | 157 | 69
冷轧板 1120℃/AC | 900 | 1 | 235 | 137 | 59

## 3.10.3.1
取样/mm | θ/℃ | N/周
δ1.5板材(Ti) (1100～1120)℃×10min/AC | 800→20 | 110～120
δ1.5板材(Ti) (1100～1120)℃×10min/AC | 900→20 | 45～50
δ1.5板材(Ti) (1100～1120)℃×10min/AC | 1000→20 | 20～25
δ1.5板材(Ti) (1100～1120)℃×10min/AC | 1100→20 | 18～25
δ1.5板材(Ti) (1100～1120)℃×10min/AC | 1200→20 | 22

## 3.10.3.2
取样 | 热处理 | N/周_8级800℃→20℃ | N/周_3级800℃→20℃ | N/周_8级900℃→20℃ | N/周_3级900℃→20℃ | N/周_8级1000℃→20℃ | N/周_3级1000℃→20℃ | N/周_8级1100℃→20℃ | N/周_3级1100℃→20℃ | N/周_8级1200℃→20℃ | 0.5mm裂纹，N/周_3级1200℃→20℃
冷轧板(Nb) | 固溶① | 92 | 92 | 51 | 35 | 30 | 17 | 18 | 13 | 15 | 15
冷轧板(Ti) | 固溶① | 110 | 75 | 46 | 25 | 22 | 23 | 24 | 15 | 22 | 15
①8级晶粒度板材经1100℃固溶处理；3级晶粒度经1170℃固溶处理。 | - | - | - | - | - | - | - | - | - | - | -

## 4.1
加工类型 | 加热温度 | 开锻/开轧温度 | 终锻/终轧温度 | 变形量
锻造 | 1140℃~1160℃ | 1150℃ | ≥900℃ | ≤60%
热轧板荒轧 | 1100℃~1200℃ | 1100℃ | ≥850℃ | —
热轧板精轧 | 1050℃~1070℃ | 1050℃ | ≥750℃ | >30%

## 4.3.1_表4-2
板厚/mm | 焊前状态 | 焊丝/mm_牌号 | 焊丝/mm_直径 | 焊接电流/A | 电弧电压/V | 焊接速度/(m/min) | 送丝速度/(m/min) | 气体流量/(L/min) | 背面气体流量/(L/min) | 钨极直径/mm | 焊嘴直径/mm
1.5 | 交货状态 机械抛光 | HGH3044 | 1.6 | 120～150 | — | 0.4～0.5 | 0.25～0.40 | 5～7 | 2～3 | 2 | 18
2 | 交货状态 机械抛光 | HGH3044 | 1.6 | 160～180 | 12～15 | 0.34 | 0.28 | 5～7 | 2～3 | 2.5 | 18
1.5 | 交货状态 机械抛光 | 不加焊丝 | 不加焊丝 | 110～140 | — | 0.60～0.67 | — | 5～7 | 2～3 | — | 18

## 4.3.1_表4-3
板厚/mm | 焊前状态 | 焊后处理 | 焊丝牌号 | θ/℃ | 接头σb/MPa | 强度系数/%
δ1.5 | 供应状态 | 未处理 | HGH3044 | 20 | 639 | 88.2
δ1.5 | 供应状态 | 未处理 | 不加焊丝 | 20 | 624 | 86
δ1.5 | 供应状态 | 未处理 | HGH1035 | 20 | 672 | 100
δ1.5 | 供应状态 | 未处理 | HGH1035 | 500 | 559 | 95
δ1.5 | 供应状态 | 未处理 | HGH1035 | 700 | 378 | 90
δ1.5 | 供应状态 | 未处理 | HGH1035 | 800 | 299 | 98
δ2.0 | 供应状态 | 未处理 | HGH3044 | 20 | 663 | 91.4

## 4.3.2_表4-4
板厚/mm | 焊前状态 | 电极直径/mm | 规范参数_焊接电流/A | 规范参数_通电时间/s | 规范参数_电极压力/N | 核心尺寸_直径/mm | 核心尺寸_焊透率/%
1.5 | 交货状态 机械抛光 | 5.0±1 | 6700 | 0.12 | 6960 | 4.5 | 66
2 | 交货状态 机械抛光 | 5.0±1 | 7200 | — | 7355 | 4.8 | 70

## 4.3.2_表4-5
板厚/ mm | 焊前状态 | 滚盘宽度/ mm | 规范参数_焊接电流/A | 规范参数_通电时间/s | 规范参数_休止时间/s | 规范参数_焊接速度/(m/min) | 规范参数_电极压力/N | 核心尺寸_直径/mm | 核心尺寸_焊透率/%
1.5 | 交货状态 机械抛光 | 5 | 6800~7200 | 0.18~0.22 | 0.54~0.64 | 0.16~0.2 | 6765 | 4.2 | 67
2 | 交货状态 机械抛光 | 5 | 7000~8000 | 0.24~0.28 | 0.52~0.62 | 0.15~0.2 | 7355 | 4.2 | 55

## 4.3.3
热处理_焊接前 | 热处理_焊接后 | 焊接方法 | 填充材料 | 板厚/mm | θ/℃ | 接头σb/MPa | 焊点强度/kN_δ0.8mm板 | 焊点强度/kN_δ2.0mm板 | 弯曲角/(°)
固溶处理 | 不热处理 | 电弧焊 | — | 1.7 | 20 | 637 | — | — | 180
固溶处理 | 不热处理 | 电弧焊 | — | 1.7 | 900 | 127 | — | — | —
固溶处理 | 不热处理 | 氩弧焊 | HGH1035 | 0.8～2.0 | 20 | 618 | — | — | 180
固溶处理 | 不热处理 | 氩弧焊 | HGH1035 | 0.8～2.0 | 800 | 196 | — | — | —
固溶处理 | 不热处理 | 氩弧焊 | HGH1035 | 0.8～2.0 | 900 | 127 | — | — | —
固溶处理 | 不热处理 | 缝焊 | — | 0.8～2.0 | 20 | 618 | — | — | —
固溶处理 | 不热处理 | 缝焊 | — | 0.8～2.0 | 800 | 196 | — | — | —
固溶处理 | 不热处理 | 缝焊 | — | 0.8～2.0 | 900 | 127 | — | — | —
固溶处理 | 不热处理 | 点焊 | — | 0.8～2.0 | 20 | — | 6.86 | 17.65 | —
固溶处理 | 不热处理 | 点焊 | — | 0.8～2.0 | 800 | — | 2.65 | 7.75 | —
固溶处理 | 不热处理 | 点焊 | — | 0.8～2.0 | 900 | — | 1.77 | 5.88 | —