## 1.7
元素 | C | Cr | Ni | Mo | Al | Ti | Fe | V | B | Si | Mn | P | S
质量分数/% | ≤0.06 | 13.00～16.00 | 24.50～28.50 | 1.00～1.75 | ≤0.35 | 2.40～3.20 | 余 | 0.01～0.10 | 0.005～0.025 | ≤0.35 | ≤0.75 | ≤0.025 | ≤0.025

## 2.3
θ/℃ | 20 | 100 | 200 | 300 | 400 | 500 | 600 | 700 | 800 | 900
λ/[W/(m·℃)] | 12.2 | 13.8 | 15.5 | 17.6 | 19.3 | 20.5 | 21.8 | 23 | 24.7 | 26.4

## 2.7
θ/℃ | 20～100 | 20～200 | 20～300 | 20～400 | 20～500 | 20～600 | 20～700 | 20～800
α/(10^(-6)℃-1) | 14.33 | 15.82 | 16.39 | 16.84 | 16.97 | 17.02 | 17.29 | 18.69

## 2.10
θ/℃ | 20 | 100 | 200 | 300 | 400 | 500 | 600 | 700
E/GPa | 235 | 227 | 216 | 209 | 200 | 192 | 184 | 176
ED/GPa | 205 | 199 | 190 | 182 | 173 | 166 | 157 | 150

## 2.11
θ/℃ | 800 | 900
100h的氧化速率/[g/(m²·h)] | 0.343 | 0.388

## 3.1.1
标准及文献 | 品种 | 热处理 | 室温性能_σb/MPa | 室温性能_σP0.2/MPa | 室温性能_δ₅/% | 室温性能_ψ/% | 室温性能_αKU/(kJ/m²) | 室温性能_HBW | 650℃持久性能_σ/MPa | 650℃持久性能_τ/h
文献[10] | 盘坯 | 制度I或Ⅱ | ≥785 | ≥590 | ≥12 | ≥16 | 195 | 363～254 | 394 | ≥100

## 3.1.2
取样 | 热处理 | 项目 | 室温性能_σb/MPa | 室温性能_σP0.2/MPa | 室温性能_δ₅/% | 室温性能_ψ/% | 室温性能_αKU/(kJ/m²) | 650℃，394MPa持久性能_τ/h
盘坯 | 制度I或Ⅱ | Xbar | 942 | 735 | 16.8 | 23 | 340 | 156
盘坯 | 制度I或Ⅱ | s | 27 | 49 | 2.7 | 5 | 98 | 50.6
盘坯 | 制度I或Ⅱ | n | 68 | 68 | 68 | 68 | 68 | 62

## 3.2
热处理 | 室温HBW
铸态 | 331
980℃×4h/OQ | 137
1050℃×4h/OQ | 121
980℃×1h/OQ+700℃×16h/AC +650℃×16h/AC | 331
1050℃×4h/OQ+710℃×32h/AC | 333

## 3.3.1
取样 | θ/℃ | αKU/(kJ/m²)
盘坯 制度I | 20 | 340
盘坯 制度I | 550 | 450
盘坯 制度I | 600 | 550
盘坯 制度I | 650 | 440
盘坯 制度Ⅱ | 20 | 490
盘坯 制度Ⅱ | 500 | 520
盘坯 制度Ⅱ | 550 | 430
盘坯 制度Ⅱ | 600 | 520

## 3.3.2
取样 | 热处理 | θ/℃ | αKU/(kJ/m²)
盘坯 | 制度I | 20 | 343
盘坯 | 制度I | 20 | 284
盘坯 | 制度I | 20 | 299
盘坯 | 制度Ⅱ | 20 | 524
盘坯 | 制度Ⅱ | 20 | 544
盘坯 | 制度Ⅱ | 20 | 451

## 3.3.3
取样 | 热处理 | 650℃，294MPa 应力时效，t/h | 室温 αKU/(kJ/m²)
盘坯 | 制度I | 800 | 205
盘坯 | 制度Ⅱ | 400 | 459
盘坯 | 制度Ⅱ | 800 | 413
盘坯 | 制度Ⅱ | 1600 | 276
盘件，弦向 800h发动机台架试车 | 制度I | 一 | 340

## 3.7.1
取样 | θ/℃ | σb/MPa | σP0.2/MPa | δ₅/% | φ/%
盘坯 制度I | 20 | 922 | 687 | 13 | 15
盘坯 制度I | 300 | 834 | 721 | 5 | 14
盘坯 制度I | 400 | 839 | 687 | 10 | 16.5
盘坯 制度I | 500 | 795 | 677 | 7 | 16.5
盘坯 制度I | 550 | 824 | 711 | 10.5 | 21
盘坯 制度I | 600 | 804 | 670 | 11 | 25
盘坯 制度I | 650 | 770 | 623 | 12 | 19
盘坯 制度I | 700 | 677 | 525 | 15.5 | 19.5
盘坯 制度I | 800 | 461 | 387 | 23 | 43
盘坯 制度Ⅱ | 20 | 976 | 736 | 17 | 24
盘坯 制度Ⅱ | 300 | 927 | 741 | 16.5 | 23
盘坯 制度Ⅱ | 400 | 873 | 702 | 15.5 | 22.5
盘坯 制度Ⅱ | 500 | 868 | 706 | 14.5 | 23.5
盘坯 制度Ⅱ | 550 | 843 | 682 | 13.5 | 21.5
盘坯 制度Ⅱ | 600 | 863 | 701 | 14 | 33.5
盘坯 制度Ⅱ | 650 | 829 | 672 | 15.5 | 26
盘坯 制度Ⅱ | 700 | 701 | 545 | 27.5 | 33
盘坯 制度Ⅱ | 800 | 490 | 461 | 28 | 51.5

## 3.7.2
取样 | 热处理 | θ/℃ | σb/MPa | σP0.2/MPa | δ₅/% | φ/%
盘坯 | 制度I | 20 | 1005 | — | 15.5 | 21.5
盘坯② | 制度I | 20 | 907 | — | 13.5 | 23
盘坯 | 制度I | 20 | 941 | — | 11 | 22
盘坯 | 制度I | 650 | 799 | — | 13.5 | 29
盘坯② | 制度I | 650 | 740 | — | 13.5 | 27
盘坯 | 制度I | 650 | 760 | — | 10 | 19
盘坯 | 制度Ⅱ | 20 | 1014 | 813 | 13.5 | 20.5
盘坯 | 制度Ⅱ | 20 | 107 | 862 | 17.5 | 23.5
盘坯 | 制度Ⅱ | 20 | 103 | 872 | 14.5 | 19.5
盘坏① | 制度Ⅱ | 650 | 740 | 593 | 21.5 | 30
盘坯 | 制度Ⅱ | 650 | 774 | 603 | 18 | 31.5
盘坯 | 制度Ⅱ | 650 | 725 | 554 | 22 | 30.5
①平行于柱状晶方向。
②垂直于柱状晶方向。
③高向取样，即垂直于反“V”形柱状晶结合面方向。

## 3.7.3
取样 | 热处理 | 650℃，294MPa应力时效，t/h | θ/℃ | σb/MPa | σP0.2/MPa | δ₅/% | φ/%
盘坯 | 制度I | 800 | 20 | 853 | 799 | 10.8 | 22
盘坯 | 制度Ⅱ | 400 | 20 | 871 | 807 | 18 | 29.8
盘坯 | 制度Ⅱ | 800 | 20 | 870 | 768 | 22.6 | 36
盘坯 | 制度Ⅱ | 1600 | 20 | 863 | 794 | 24 | 32.7

## 3.7.4
取样 | 650℃，294MPa应力时效，t/h | θ/℃ | σb/MPa | σP0.2/MPa | δ₅/% | φ/%
盘件 弦向 制度I 800h发动机 台架试车 | — | 20 | 878 | 682 | 12 | 20
盘件 弦向 制度I 800h发动机 台架试车 | 200 | 20 | 926 | 799 | 8.5 | 10.5
盘件 弦向 制度I 800h发动机 台架试车 | 400 | 20 | 936 | 789 | 9 | 12.5
盘件 弦向 制度I 800h发动机 台架试车 | 600 | 20 | 951 | 823 | 6.5 | 8.5
盘件 弦向 制度I 800h发动机 台架试车 | 800 | 20 | 941 | 823 | 6 | 9
盘件 弦向 制度I 800h发动机 台架试车 | 1000 | 20 | 931 | — | 7 | 11
盘件 弦向 制度I 800h发动机 台架试车 | 1100 | 20 | 921 | — | 5.5 | 11
盘件 弦向 制度I 800h发动机 台架试车 | 1200 | 20 | 931 | — | 6 | 9
盘件 弦向 制度I 800h发动机 台架试车 | 1400 | 20 | 926 | — | 6 | 6
盘件 弦向 制度I 800h发动机 台架试车 | 1600 | 20 | 951 | — | 3.5 | 6

## 3.8.1
取样 | 热处理 | θ/℃ | σt/h/MPa_σ50 | σt/h/MPa_σ100 | σt/h/MPa_σ200 | σt/h/MPa_σ500
盘坯 | 制度Ⅱ | 650 | 510 | 482 | 421 | 407
盘坯 | 制度Ⅱ | 800 | 195 | 172 | 152 | 118

## 3.8.3
取样 | 热处理 | θ/℃ | 光滑试样_σ/MPa | 光滑试样_τ/h | 光滑试样_δ₅ /% | 缺口试样_σ/MPa | 缺口试样_τH④/h
盘坯① | 制度I | 650 | 392⑤ | 148～413 | 5.4～7.0 | — | —
盘坯② | 制度I | 650 | 392⑤ | 211～274 | 4.4～8.6 | — | —
盘坯③ | 制度I | 650 | 392⑤ | 234～773 | 1.3～1.8 | — | —
盘坯① | 制度Ⅱ | 650 | 490 | 22～54 | — | 490 | >1000
盘坯② | 制度Ⅱ | 650 | 490 | 35～74 | — | 490 | >1000
盘坯③ | 制度Ⅱ | 650 | 490 | 32～39 | — | 490 | >1000
①平行于柱状晶方向。②垂直于柱状晶方向。③高向取样，即垂直于反“V”形柱状晶结合面方向。④缺口半径 r=0.5mm。⑤100h后加至441MPa,200h加至490MPa。

## 3.8.4
取样 | θ/℃ | 光滑试样_σ/MPa | 光滑试样_t/h | 光滑试样_δ₅ /% | 缺口试样_σ/MPa | 缺口试样_τH①/h
盘坯 制度I | 550 | 588 | 921～1036 | 3～12 | — | —
盘坯 制度I | 650 | 392 | 234～2003 | 6～14 | — | —
盘坯 制度Ⅱ | 500 | 687 | >1000 | — | — | —
盘坯 制度Ⅱ | 550 | 588 | >624 | — | 588② | 232～357
盘坯 制度Ⅱ | 650 | 392 | >624 | — | 392② | 106～214
盘坯 制度Ⅱ | 650 | 441 | 218～315 | 3
盘坯 制度Ⅱ | 650 | 490 | 90～93 | 7～22 | 490 | >1000
盘坯 制度Ⅱ | 650 | 539 | 28～52 | 24～33 | — | —
盘坯 制度Ⅱ | 800 | 137 | 251～40 | 16～28 | — | —
盘坯 制度Ⅱ | 800 | 167 | 133～152 | 13 | — | —
盘坯 制度Ⅱ | 800 | 196 | 45～51 | 16～19 | — | —
盘件，弦向 制度I+800h发动机台架试车 | 500 | 588 | 941 | 8.5
盘件，弦向 制度I+800h发动机台架试车 | 650 | 392 | 932～1060 | 2～7 | 392 | 1000
①缺口半径r=0.5mm。②100h后增加49MPa，以后每50h增加49MPa。

## 3.9
取样 | 热处理 | θ/℃ | 100h的蠕变性能_σ/MPa | 100h的蠕变性能_εt/% | 100h的蠕变性能_εp/%
盘坯 | 制度I | 650 | 275 | 0.2883 | 0.028
盘坯 | 制度Ⅱ | 650 | 275 | 0.1586 | 0.0085
盘坯 | 制度Ⅱ | 650 | 392 | 0.3327 | 0.0341
盘坯 | 制度Ⅱ | 650 | 441 | 0.3973 | 0.0893

## 3.10.1.1
取样 | θ/℃ | 光滑试样_σ-1/MPa | 光滑试样_Nf/ 周 | 缺口试样_σ-1H①/MPa | 缺口试样_Nf/ 周
盘坯 制度I | 650 | 284 | 2.9×10^5 | 284 | 2.8×10^5
盘坯 制度I | 650 | 216 | 3.3×10^6 | 235 | 2.6×10^5
盘坯 制度I | 650 | 196 | 7.0×10^6 | 216 | 4.0×10^5
盘坯 制度I | 650 | 186 | >10^7 | 196 | 7.2×10^5
盘坯 制度I | 650 | — | — | 186 | >10^7
盘坯 制度Ⅱ | 650 | 284 | 7.0×10^6 | 207 | 1×10^5
盘坯 制度Ⅱ | 650 | — | — | 245 | 7×10^5
盘坯 制度Ⅱ | 650 | — | — | 284 | 1×10^5
①缺口半径r=0.5mm。

## 3.10.1.2
取样 | 热处理 | 650℃、σ-1=284MPa,Nf/周
盘坯① | 制度I | 3.59×10^6~1.38×10^7
盘坯② | 制度I | >1.06×10^7~>1.38×10^7
盘坯③ | 制度I | 2.19×10^6~8.16×10^7
①平行于柱状晶方向，非标准试样。
②垂直于柱状晶方向，非标准试样。
③高向取样，即垂直于反“V”形柱状晶结合面方向，非标准试样。

## 3.10.2.1
取样 | 热处理 | θ/℃ | △εt/% | 载荷变化频率/(周/min) | 至破断，Nf/周
盘坯 | 制度Ⅱ | 650 | ±2.0 | 4 | 130～157
盘坯 | 制度Ⅱ | 650 | ±1.6 | 5 | 180～186
盘坯 | 制度Ⅱ | 650 | ±1.2 | 5 | 496～508

## 3.10.2.2
取样 | θ/℃ | σmax/MPa(R=0.1) | 频率/(周/min) | 光滑试样 | 缺口试样
|  |  |  | 至破断，Nf/周 | 至破断，Nf/周
盘坯 制度I | 650 | 736 | 12 | 471～686 | 802～1236
盘坯 制度I | 650 | 687 | 12 | 1015～1437 | 873～1865
盘坯 制度I | 650 | 638 | 12 | 2900～4352 | 1860～3480
盘坯 制度I | 650 | 588 | 12 | 7248～12450 | 2414～2820
盘坯 制度I | 650 | 539 | 12 | — | 4035～6637
盘坯 制度Ⅱ | 650 | 736 | 35 | 1543～1693 | —
盘坯 制度Ⅱ | 650 | 706 | 35 | 4643～6567 | 3687～3740
盘坯 制度Ⅱ | 650 | 677 | 35 | 16211～16595 | 4592～6130
盘件，弦向 制度I+800h发动机 台架试车 | 650 | 637 | — | 439～1204 | 1617～2976
盘件，弦向 制度I+800h发动机 台架试车 | 650 | 588 | — | 1840～2870 | 2154～2437
盘件，弦向 制度I+800h发动机 台架试车 | 650 | 539 | — | 7985～11738 | 4113～5364

## 3.10.2.4
取样 | 热处理 | θ/℃ | σmax/MPa(R=0.1) | 频率/(周/min) | 光滑试样_至破断，Nf/周 | 光滑试样_εmin/(%/min) | 缺口试样_至破断，Nf/周
盘坯① | 制度Ⅱ | 650 | 735 | 35 | 1543～1693 | 1.7～2.5×10^-3 | —
盘坯② | 制度Ⅱ | 650 | 735 | 35 | 594～635 | 7.4～10×10^-3 | 487～598
盘坯① | 制度Ⅱ | 650 | 706 | 35 | 4643～6567 | — | —
盘坯② | 制度Ⅱ | 650 | 706 | 35 | 3687～3740 | 1.3×10^-4 | 565～639
盘坯③ | 制度Ⅱ | 650 | 706 | 35 | 836 | 1.2×10^-2 | —
盘坯① | 制度Ⅱ | 650 | 676 | 35 | 16211～16595 | — | —
盘坯② | 制度Ⅱ | 650 | 676 | 35 | 4592～6130 | 4×10^-5 | 862～868
盘坯③ | 制度Ⅱ | 650 | 676 | 35 | 1738～2087 | 7～9×10^-4 | —
盘坯② | 制度Ⅱ | 650 | 647 | 35 | 7830～9140 | — | —
盘坯③ | 制度Ⅱ | 650 | 647 | 35 | 1562～2852 | 2.2×10^-4 | 1544～1622
盘坯③ | 制度Ⅱ | 650 | 618 | 35 | 4037～4401 | 1.1～2.1×10^-4 | —
①平行于柱状晶方向。②垂直于柱状晶方向。③高向取样，即垂直于反“V”形柱状晶结合面方向。④缺口半 径r=0.5mm

## 3.10.3
取样 | 热处理 | θ/℃ | N/周 | 裂纹长度/mm
盘坯 | 制度I | 650→20 | 400 | 0.3
盘坯 | 制度I | 650→20 | 600 | 0.24～0.40
盘坯 | 制度I | 650→20 | 1000 | 0.50～0.60
盘坯 | 制度I | 650→20 | 1210 | 0.55～0.75
盘坯 | 制度Ⅱ | 650→20 | 250 | 0.41
盘件 弦向 +800h 发动机台架试车 | 制度I | 650→20 | 100 | 0.1
盘件 弦向 制度I+800h 发动机台架试车 | 制度I | 650→20 | 200 | 0.21
盘件 弦向 制度I+800h 发动机台架试车 | 制度I | 650→20 | 300 | 0.25
盘件 弦向 制度I+800h 发动机台架试车 | 制度I | 650→20 | 400 | 0.3
盘件 弦向 制度I+800h 发动机台架试车 | 制度I | 650→20 | 600 | 0.42
盘件 弦向 制度I+800h 发动机台架试车 | 制度I | 650→20 | 900 | 0.55
盘件 弦向 制度I+800h 发动机台架试车 | 制度I | 650→20 | 1200 | 0.67
注：试样厚度1.5mm，周期60s，其中加热55s、冷却5s。

## 3.12
取样 | 热处理 | θ/℃ | KIC/(MN/m³/2)
盘坯 | 制度Ⅱ | 20 | 116～123
盘坯①、盘坯② | 制度Ⅱ | 20 | 116～123
盘坯③ | 制度Ⅱ | 20 | 117～130
①平行于柱状晶方向。
②垂直于柱状晶方向。
③高向取样，即垂直于反“V”形柱状晶结合面方向。